## Sheet1
Metadata
Name: | Adam Krajewski |  | Optional Upload Comments:
Email: | ak@psu.edu
Direct: | T
HandFetched: | T | phase1+phase2 no space between | process1+process2 no space between | optional information | popular abbreviation or "full property name" | ML/EXP/EM/DFT/THM | Standardized parameters for the property. | Absolute Temperature [K] | Base SI Units s/Pa/m/kg | Uncertainty in Value | Base SI Units s/Pa/m/kg | Table / Figure / Appendix Page / Supplemental | only DOI, no http etc (if no DOI) Author_Year_ThreeFirstTitleWords | This special cell will allow running special upload functions in the future, such as (1) POSCAR, (2) TDB, (3) FIGURE, by typing the word In the cell below to engage upload script function
QuickGuide | ElementFraction(space)…
Example | Fe60 Ni20 Cr10 Zr10 | BCC+FCC+2? | VC+HIP+A | none | UTS / creep rate | EXP | MaxStress 120e6 Pa, … | 298 | 750e6 | 25e6 | Pa | T7 / F6 / P13 | 10.1557/jmr.2018.153 |  | HV | Temperature in F | Some Notes
| Material |  |  |  | Property | [6 empty] | Reference |  | Special Cell | Scratch (NOT UPLOADED)
id/nickname | Composition | Structure | Processing | Material Comment | Name | Source | Property Parameters | Temperature [K] | Value [SI] | Uncertainty [SI] | Unit [SI] | Pointer | DOI |  | Col1 | Col2 | Col3 | Col4 | Col5
1 | Al5 Mo5 Nb36 Hf13 Ti41 | BCC | AC |  | tensile yield stress | EXP |  | 298 | 680000000 |  | Pa | T1 | 10.1016/j.jallcom.2023.168821
1 | Al5 Mo7 Nb36 Hf13 Ti39 | BCC | AC |  | tensile yield stress | EXP |  | 298 | 820000000 |  | Pa | T1 | 10.1016/j.jallcom.2023.168821
1 | Al5 Mo5 Nb36 Hf13 Ti41 | BCC | AC+CR |  | tensile yield stress | EXP |  | 298 | 892000000 |  | Pa | T1 | 10.1016/j.jallcom.2023.168821
1 | Al5 Mo7 Nb36 Hf13 Ti39 | BCC | AC+CR |  | tensile yield stress | EXP |  | 298 | 900000000 |  | Pa | T1 | 10.1016/j.jallcom.2023.168821
1 | Al5 Mo5 Nb36 Hf13 Ti41 | BCC | AC+H | Recrystallized at 1173K for 30min | tensile yield stress | EXP |  | 298 | 1128000000 |  | Pa | T1 | 10.1016/j.jallcom.2023.168821
1 | Al5 Mo7 Nb36 Hf13 Ti39 | BCC | AC+H | Recrystallized at 1173K for 30min | tensile yield stress | EXP |  | 298 | 1128000000 |  | Pa | T1 | 10.1016/j.jallcom.2023.168821
1 | Al5 Mo5 Nb36 Hf13 Ti41 | BCC | AC |  | tensile ductility | EXP |  | 298 | 20 |  | % | T1 | 10.1016/j.jallcom.2023.168821
1 | Al5 Mo7 Nb36 Hf13 Ti39 | BCC | AC |  | tensile ductility | EXP |  | 298 | 15 |  | % | T1 | 10.1016/j.jallcom.2023.168821
1 | Al5 Mo5 Nb36 Hf13 Ti41 | BCC | AC+CR |  | tensile ductility | EXP |  | 298 | 21 |  | % | T1 | 10.1016/j.jallcom.2023.168821
1 | Al5 Mo7 Nb36 Hf13 Ti39 | BCC | AC+CR |  | tensile ductility | EXP |  | 298 | 12 |  | % | T1 | 10.1016/j.jallcom.2023.168821
1 | Al5 Mo5 Nb36 Hf13 Ti41 | BCC | AC+H | Recrystallized at 1173K for 30min | tensile ductility | EXP |  | 298 | 7 |  | % | T1 | 10.1016/j.jallcom.2023.168821
1 | Al5 Mo7 Nb36 Hf13 Ti39 | BCC | AC+H | Recrystallized at 1173K for 30min | tensile ductility | EXP |  | 298 | 4.5 |  | % | T1 | 10.1016/j.jallcom.2023.168821
1 | Al5 Mo5 Nb36 Hf13 Ti41 | BCC | AC+H | Recrystallized at 1173K for 30min |  | EXP |  | 1173 |  |  |  | S3.1 | 10.1016/j.jallcom.2023.168821
1 | Al5 Mo7 Nb36 Hf13 Ti39 | BCC | AC+H | Recrystallized at 1173K for 30min |  | EXP |  | 1173 |  |  |  | S3.1 | 10.1016/j.jallcom.2023.168821
1 | Al5 Mo5 Nb36 Hf13 Ti41 | BCC | AC |  | density | EXP |  | 298 | 7530 |  | kg/m^3 | S3.1 | 10.1016/j.jallcom.2023.168821
1 | Al5 Mo7 Nb36 Hf13 Ti39 | BCC | AC |  | density | EXP |  | 298 | 7640 |  | kg/m^3 | S3.1 | 10.1016/j.jallcom.2023.168821
2 | Ta Mo Nb Cr Ti0.25 | BCC+Laves+TiON | MA+SPS | Ultrafine grain (<1um); O and N introduced during MA; Laves fraction decreases with Ti content; Cr2 (Ta, Nb) | compressive yield stress | EXP |  | 298 | 3230000000 |  | Pa | T3 | 10.1016/j.msea.2024.146394
2 | Ta Mo Nb Cr Ti0.5 | BCC+Laves+TiON | MA+SPS | Ultrafine grain (<1um); O and N introduced during MA; Laves fraction decreases with Ti content | compressive yield stress | EXP |  | 298 | 2820000000 |  | Pa | T3 | 10.1016/j.msea.2024.146394
2 | Ta Mo Nb Cr Ti0.75 | BCC+Laves+TiON | MA+SPS | Ultrafine grain (<1um); O and N introduced during MA; Laves fraction decreases with Ti content | compressive yield stress | EXP |  | 298 | 2700000000 |  | Pa | T3 | 10.1016/j.msea.2024.146394
2 | Ta Mo Nb Cr Ti1 | BCC+Laves+TiON | MA+SPS | Ultrafine grain (<1um); O and N introduced during MA; Laves fraction decreases with Ti content | compressive yield stress | EXP |  | 298 | 2410000000 |  | Pa | T3 | 10.1016/j.msea.2024.146394
2 | Ta Mo Nb Cr | BCC+Laves | MA+SPS | Ultrafine grain (<1um); O and N introduced during MA; Laves fraction decreases with Ti content | compressive ultimate strength | EXP |  | 298 | 3350000000 |  | Pa | T3 | 10.1016/j.msea.2024.146394
2 | Ta Mo Nb Cr Ti0.25 | BCC+Laves+TiON | MA+SPS | Ultrafine grain (<1um); O and N introduced during MA; Laves fraction decreases with Ti content | compressive ultimate strength | EXP |  | 298 | 3250000000 |  | Pa | T3 | 10.1016/j.msea.2024.146394
2 | Ta Mo Nb Cr Ti0.5 | BCC+Laves+TiON | MA+SPS | Ultrafine grain (<1um); O and N introduced during MA; Laves fraction decreases with Ti content | compressive ultimate strength | EXP |  | 298 | 3020000000 |  | Pa | T3 | 10.1016/j.msea.2024.146394
2 | Ta Mo Nb Cr Ti0.75 | BCC+Laves+TiON | MA+SPS | Ultrafine grain (<1um); O and N introduced during MA; Laves fraction decreases with Ti content | compressive ultimate strength | EXP |  | 298 | 3100000000 |  | Pa | T3 | 10.1016/j.msea.2024.146394
2 | Ta Mo Nb Cr Ti1 | BCC+Laves+TiON | MA+SPS | Ultrafine grain (<1um); O and N introduced during MA; Laves fraction decreases with Ti content | compressive ultimate strength | EXP |  | 298 | 2690000000 |  | Pa | T3 | 10.1016/j.msea.2024.146394
2 | Ta Mo Nb Cr | BCC+Laves | MA+SPS | Ultrafine grain (<1um); O and N introduced during MA; Laves fraction decreases with Ti content | compressive ductility | EXP |  | 298 | 10.3 | 0.1 | % | T3 | 10.1016/j.msea.2024.146394
2 | Ta Mo Nb Cr Ti0.25 | BCC+Laves+TiON | MA+SPS | Ultrafine grain (<1um); O and N introduced during MA; Laves fraction decreases with Ti content | compressive ductility | EXP |  | 298 | 11.8 | 0.6 | % | T3 | 10.1016/j.msea.2024.146394
2 | Ta Mo Nb Cr Ti0.5 | BCC+Laves+TiON | MA+SPS | Ultrafine grain (<1um); O and N introduced during MA; Laves fraction decreases with Ti content | compressive ductility | EXP |  | 298 | 13.3 | 0.7 | % | T3 | 10.1016/j.msea.2024.146394
2 | Ta Mo Nb Cr Ti0.75 | BCC+Laves+TiON | MA+SPS | Ultrafine grain (<1um); O and N introduced during MA; Laves fraction decreases with Ti content | compressive ductility | EXP |  | 298 | 16.8 | 0.6 | % | T3 | 10.1016/j.msea.2024.146394
2 | Ta Mo Nb Cr Ti1 | BCC+Laves+TiON | MA+SPS | Ultrafine grain (<1um); O and N introduced during MA; Laves fraction decreases with Ti content | compressive ductility | EXP |  | 298 | 11.2 | 0.1 | % | T3 | 10.1016/j.msea.2024.146394
2 | Ta Mo Nb Cr | BCC+Laves | MA+SPS | Ultrafine grain (<1um); O and N introduced during MA; Laves fraction decreases with Ti content | hardness | EXP | Vickers | 298 | 8904756000 |  | Pa | T3 | 10.1016/j.msea.2024.146394 |  | 908
2 | Ta Mo Nb Cr Ti0.25 | BCC+Laves+TiON | MA+SPS | Ultrafine grain (<1um); O and N introduced during MA; Laves fraction decreases with Ti content | hardness | EXP | Vickers | 298 | 7767144000 |  | Pa | T3 | 10.1016/j.msea.2024.146394 |  | 792
2 | Ta Mo Nb Cr Ti0.5 | BCC+Laves+TiON | MA+SPS | Ultrafine grain (<1um); O and N introduced during MA; Laves fraction decreases with Ti content | hardness | EXP | Vickers | 298 | 7188531000 |  | Pa | T3 | 10.1016/j.msea.2024.146394 |  | 733
2 | Ta Mo Nb Cr Ti0.75 | BCC+Laves+TiON | MA+SPS | Ultrafine grain (<1um); O and N introduced during MA; Laves fraction decreases with Ti content | hardness | EXP | Vickers | 298 | 6796251000 |  | Pa | T3 | 10.1016/j.msea.2024.146394 |  | 693
2 | Ta Mo Nb Cr Ti1 | BCC+Laves+TiON | MA+SPS | Ultrafine grain (<1um); O and N introduced during MA; Laves fraction decreases with Ti content | hardness | EXP | Vickers | 298 | 6492234000 |  | Pa | T3 | 10.1016/j.msea.2024.146394 |  | 662
3 | Ti2 Zr Nb Hf | BCC | AC |  | hardness | EXP | Vickers | 298 | 2257571400 |  | Pa | T3 | 10.1016/j.ijrmhm.2024.106681 |  | 230.2
3 | Ti2 Zr Nb Hf V0.2 | BCC | AC |  | hardness | EXP | Vickers | 298 | 2468421900 |  | Pa | T3 | 10.1016/j.ijrmhm.2024.106681 |  | 251.7
3 | Ti2 Zr Nb Hf V0.4 | BCC | AC |  | hardness | EXP | Vickers | 298 | 2573356800 |  | Pa | T3 | 10.1016/j.ijrmhm.2024.106681 |  | 262.4
3 | Ti2 Zr Nb Hf V0.6 | BCC | AC |  | hardness | EXP | Vickers | 298 | 2786168700 |  | Pa | T3 | 10.1016/j.ijrmhm.2024.106681 |  | 284.1
3 | Ti2 Zr Nb Hf V0.8 | BCC | AC |  | hardness | EXP | Vickers | 298 | 2908756200 |  | Pa | T3 | 10.1016/j.ijrmhm.2024.106681 |  | 296.6
3 | Ti2 Zr Nb Hf V | BCC | AC |  | hardness | EXP | Vickers | 298 | 3224541600 |  | Pa | T3 | 10.1016/j.ijrmhm.2024.106681 |  | 328.8
3 | Ti2 Zr Nb Hf | BCC | AC |  | compressive yield stress | EXP |  | 298 | 613300000 |  | Pa | T3 | 10.1016/j.ijrmhm.2024.106681
3 | Ti2 Zr Nb Hf V0.2 | BCC | AC |  | compressive yield stress | EXP |  | 298 | 709900000 |  | Pa | T3 | 10.1016/j.ijrmhm.2024.106681
3 | Ti2 Zr Nb Hf V0.4 | BCC | AC |  | compressive yield stress | EXP |  | 298 | 826600000 |  | Pa | T3 | 10.1016/j.ijrmhm.2024.106681
3 | Ti2 Zr Nb Hf V0.6 | BCC | AC |  | compressive yield stress | EXP |  | 298 | 859500000 |  | Pa | T3 | 10.1016/j.ijrmhm.2024.106681
3 | Ti2 Zr Nb Hf V0.8 | BCC | AC |  | compressive yield stress | EXP |  | 298 | 946500000 |  | Pa | T3 | 10.1016/j.ijrmhm.2024.106681
3 | Ti2 Zr Nb Hf V | BCC | AC |  | compressive yield stress | EXP |  | 298 | 1007800000 |  | Pa | T3 | 10.1016/j.ijrmhm.2024.106681
3 | Ti2 Zr Nb Hf | BCC | AC |  | density | EXP |  | 298 | 7700 |  | kg/m^3 | T3 | 10.1016/j.ijrmhm.2024.106681
3 | Ti2 Zr Nb Hf V0.2 | BCC | AC |  | density | EXP |  | 298 | 7660 |  | kg/m^3 | T3 | 10.1016/j.ijrmhm.2024.106681
3 | Ti2 Zr Nb Hf V0.4 | BCC | AC |  | density | EXP |  | 298 | 7630 |  | kg/m^3 | T3 | 10.1016/j.ijrmhm.2024.106681
3 | Ti2 Zr Nb Hf V0.6 | BCC | AC |  | density | EXP |  | 298 | 7590 |  | kg/m^3 | T3 | 10.1016/j.ijrmhm.2024.106681
3 | Ti2 Zr Nb Hf V0.8 | BCC | AC |  | density | EXP |  | 298 | 7540 |  | kg/m^3 | T3 | 10.1016/j.ijrmhm.2024.106681
3 | Ti2 Zr Nb Hf V | BCC | AC |  | density | EXP |  | 298 | 7510 |  | kg/m^3 | T3 | 10.1016/j.ijrmhm.2024.106681
3 | Ti2 Zr Nb Hf | BCC | AC |  | estimated compressive ductility | EXP |  | 298 | 50 |  | % | T3 | 10.1016/j.ijrmhm.2024.106681
3 | Ti2 Zr Nb Hf V0.2 | BCC | AC |  | estimated compressive ductility | EXP |  | 298 | 50 |  | % | T3 | 10.1016/j.ijrmhm.2024.106681
3 | Ti2 Zr Nb Hf V0.4 | BCC | AC |  | estimated compressive ductility | EXP |  | 298 | 50 |  | % | T3 | 10.1016/j.ijrmhm.2024.106681
3 | Ti2 Zr Nb Hf V0.6 | BCC | AC |  | estimated compressive ductility | EXP |  | 298 | 50 |  | % | T3 | 10.1016/j.ijrmhm.2024.106681
3 | Ti2 Zr Nb Hf V0.8 | BCC | AC |  | estimated compressive ductility | EXP |  | 298 | 50 |  | % | T3 | 10.1016/j.ijrmhm.2024.106681
3 | Ti2 Zr Nb Hf V | BCC | AC |  | estimated compressive ductility | EXP |  | 298 | 50 |  | % | T3 | 10.1016/j.ijrmhm.2024.106681
3 | Ti2 Zr Nb Hf | BCC | AC |  | tensile ductility | EXP |  | 298 | 7.7 |  | % | F8 | 10.1016/j.ijrmhm.2024.106681
3 | Ti2 Zr Nb Hf V0.2 | BCC | AC |  | tensile ductility | EXP |  | 298 | 9.6 |  | % | F8 | 10.1016/j.ijrmhm.2024.106681
3 | Ti2 Zr Nb Hf V0.4 | BCC | AC |  | tensile ductility | EXP |  | 298 | 9.6 |  | % | F8 | 10.1016/j.ijrmhm.2024.106681
3 | Ti2 Zr Nb Hf V0.6 | BCC | AC |  | tensile ductility | EXP |  | 298 | 11.25 |  | % | F8 | 10.1016/j.ijrmhm.2024.106681
3 | Ti2 Zr Nb Hf V0.8 | BCC | AC |  | tensile ductility | EXP |  | 298 | 10.25 |  | % | F8 | 10.1016/j.ijrmhm.2024.106681
3 | Ti2 Zr Nb Hf V | BCC | AC |  | tensile ductility | EXP |  | 298 | 8.95 |  | % | F8 | 10.1016/j.ijrmhm.2024.106681
3 | Ti2 Zr Nb Hf | BCC | AC |  | estimated ultimate compressive strength | EXP | stopped at 50% strain | 298 | 1748000000 |  | Pa | F8 | 10.1016/j.ijrmhm.2024.106681
3 | Ti2 Zr Nb Hf V0.2 | BCC | AC |  | estimated ultimate compressive strength | EXP | stopped at 50% strain | 298 | 1853000000 |  | Pa | F8 | 10.1016/j.ijrmhm.2024.106681
3 | Ti2 Zr Nb Hf V0.4 | BCC | AC |  | estimated ultimate compressive strength | EXP | stopped at 50% strain | 298 | 2027000000 |  | Pa | F8 | 10.1016/j.ijrmhm.2024.106681
3 | Ti2 Zr Nb Hf V0.6 | BCC | AC |  | estimated ultimate compressive strength | EXP | stopped at 50% strain | 298 | 2166000000 |  | Pa | F8 | 10.1016/j.ijrmhm.2024.106681
3 | Ti2 Zr Nb Hf V0.8 | BCC | AC |  | estimated ultimate compressive strength | EXP | stopped at 50% strain | 298 | 2376000000 |  | Pa | F8 | 10.1016/j.ijrmhm.2024.106681
3 | Ti2 Zr Nb Hf V | BCC | AC |  | estimated ultimate compressive strength | EXP | stopped at 50% strain | 298 | 2434000000 |  | Pa | F8 | 10.1016/j.ijrmhm.2024.106681
3 | Ti2 Zr Nb Hf | BCC | AC |  | tensile yield stress | EXP |  | 298 | 354000000 |  | Pa | F8 | 10.1016/j.ijrmhm.2024.106681
3 | Ti2 Zr Nb Hf V0.2 | BCC | AC |  | tensile yield stress | EXP |  | 298 | 536000000 |  | Pa | F8 | 10.1016/j.ijrmhm.2024.106681
3 | Ti2 Zr Nb Hf V0.4 | BCC | AC |  | tensile yield stress | EXP |  | 298 | 629000000 |  | Pa | F8 | 10.1016/j.ijrmhm.2024.106681
3 | Ti2 Zr Nb Hf V0.6 | BCC | AC |  | tensile yield stress | EXP |  | 298 | 691000000 |  | Pa | F8 | 10.1016/j.ijrmhm.2024.106681
3 | Ti2 Zr Nb Hf V0.8 | BCC | AC |  | tensile yield stress | EXP |  | 298 | 836000000 |  | Pa | F8 | 10.1016/j.ijrmhm.2024.106681
3 | Ti2 Zr Nb Hf V | BCC | AC |  | tensile yield stress | EXP |  | 298 | 935000000 |  | Pa | F8 | 10.1016/j.ijrmhm.2024.106681
4 | Nb Mo Ta W | BCC | AM | FPBF AM | compressive yield strength | EXP |  | 298 | 1196000000 |  | Pa | F3 | 10.1016/j.addlet.2022.100079
4 | (Nb Mo Ta W)24.875 C0.5 | BCC+NbC | AM | FPBF AM | compressive yield strength | EXP |  | 298 | 1725000000 |  | Pa | F3 | 10.1016/j.addlet.2022.100079
4 | Nb Mo Ta W | BCC | AM | FPBF AM | ultimate compressive strength | EXP |  | 298 | 1237000000 |  | Pa | F3 | 10.1016/j.addlet.2022.100079
4 | (Nb Mo Ta W)24.875 C0.5 | BCC+NbC | AM | FPBF AM | ultimate compressive strength | EXP |  | 298 | 1782000000 |  | Pa | F3 | 10.1016/j.addlet.2022.100079
4 | Nb Mo Ta W | BCC | AM | FPBF AM | compressive ductility | EXP |  | 298 | 4.6 |  | % | F3 | 10.1016/j.addlet.2022.100079
4 | (Nb Mo Ta W)24.875 C0.5 | BCC+NbC | AM | FPBF AM | compressive ductility | EXP |  | 298 | 7 |  | % | F3 | 10.1016/j.addlet.2022.100079
5 | Re0.5 Mo Nb W (TaC)0.8 | BCC+carbide | AC | NbTa-rich carbide | compressive yield strength | EXP |  | 298 | 1340000000 | 21000000 | Pa | F1 | 10.1016/j.scriptamat.2021.113909
5 | Re0.5 Mo Nb W (TaC)0.8 | BCC+carbide | AC | NbTa-rich carbide | ultimate compressive strength | EXP |  | 298 | 2347000000 | 40000000 | Pa | F1 | 10.1016/j.scriptamat.2021.113909
5 | Re0.5 Mo Nb W (TaC)0.8 | BCC+carbide | AC | NbTa-rich carbide | compressive ductility | EXP |  | 298 | 8.9 | 0.15 | % | F1 | 10.1016/j.scriptamat.2021.113909
6 | Mo Nb Re0.5 W | BCC | AC |  | compressive yield strength | EXP |  | 298 | 896000000 | 13000000 | Pa | T2 | 10.1016/j.jallcom.2018.11.111
6 | Mo Nb Re0.5 W (TaC)0.2 | BCC+carbide | AC | carbide claimed to be FCC | compressive yield strength | EXP |  | 298 | 1074000000 | 11000000 | Pa | T2 | 10.1016/j.jallcom.2018.11.111
6 | Mo Nb Re0.5 W (TaC)0.4 | BCC+carbide | AC | carbide claimed to be FCC | compressive yield strength | EXP |  | 298 | 1144000000 | 33000000 | Pa | T2 | 10.1016/j.jallcom.2018.11.111
6 | Mo Nb Re0.5 W (TaC)0.5 | BCC+carbide | AC | carbide claimed to be FCC | compressive yield strength | EXP |  | 298 | 1202000000 | 15000000 | Pa | T2 | 10.1016/j.jallcom.2018.11.111
6 | Mo Nb Re0.5 W (TaC)0.6 | BCC+carbide | AC | carbide claimed to be FCC | compressive yield strength | EXP |  | 298 | 1241000000 | 26000000 | Pa | T2 | 10.1016/j.jallcom.2018.11.111
6 | Mo Nb Re0.5 W | BCC | AC |  | ultimate compressive strength | EXP |  | 298 | 1232000000 | 25000000 | Pa | T2 | 10.1016/j.jallcom.2018.11.111
6 | Mo Nb Re0.5 W (TaC)0.2 | BCC+carbide | AC | carbide claimed to be FCC | ultimate compressive strength | EXP |  | 298 | 1700000000 | 13000000 | Pa | T2 | 10.1016/j.jallcom.2018.11.111
6 | Mo Nb Re0.5 W (TaC)0.4 | BCC+carbide | AC | carbide claimed to be FCC | ultimate compressive strength | EXP |  | 298 | 1833000000 | 34000000 | Pa | T2 | 10.1016/j.jallcom.2018.11.111
6 | Mo Nb Re0.5 W (TaC)0.5 | BCC+carbide | AC | carbide claimed to be FCC | ultimate compressive strength | EXP |  | 298 | 2067000000 | 46000000 | Pa | T2 | 10.1016/j.jallcom.2018.11.111
6 | Mo Nb Re0.5 W (TaC)0.6 | BCC+carbide | AC | carbide claimed to be FCC | ultimate compressive strength | EXP |  | 298 | 2351000000 | 33000000 | Pa | T2 | 10.1016/j.jallcom.2018.11.111
6 | Mo Nb Re0.5 W | BCC | AC |  | compressive ductility | EXP |  | 298 | 7.08 | 0.33 | % | T2 | 10.1016/j.jallcom.2018.11.111
6 | Mo Nb Re0.5 W (TaC)0.2 | BCC+carbide | AC | carbide claimed to be FCC | compressive ductility | EXP |  | 298 | 8.33 | 0.52 | % | T2 | 10.1016/j.jallcom.2018.11.111
6 | Mo Nb Re0.5 W (TaC)0.4 | BCC+carbide | AC | carbide claimed to be FCC | compressive ductility | EXP |  | 298 | 8.81 | 0.26 | % | T2 | 10.1016/j.jallcom.2018.11.111
6 | Mo Nb Re0.5 W (TaC)0.5 | BCC+carbide | AC | carbide claimed to be FCC | compressive ductility | EXP |  | 298 | 10.25 | 0.41 | % | T2 | 10.1016/j.jallcom.2018.11.111
6 | Mo Nb Re0.5 W (TaC)0.6 | BCC+carbide | AC | carbide claimed to be FCC | compressive ductility | EXP |  | 298 | 9.64 | 0.5 | % | T2 | 10.1016/j.jallcom.2018.11.111
7 | Re0.1 Hf0.1 Ta1.6 W0.4 (TaC)0.25 | BCC+carbide | AC | carbide claimed to be HCP-M2C | compressive yield strength | EXP |  | 296 | 1438000000 |  | Pa | T2 | 10.1016/j.ijrmhm.2024.106668
7 | Re0.1 Hf0.25 Ta1.6 W0.4 (TaC)0.25 | BCC+carbide | AC | carbide claimed to be FCC-MC | compressive yield strength | EXP |  | 296 | 1603000000 |  | Pa | T2 | 10.1016/j.ijrmhm.2024.106668
7 | Re0.1 Hf0.35 Ta1.6 W0.4 (TaC)0.25 | BCC+carbide | AC | carbide claimed to be FCC-MC | compressive yield strength | EXP |  | 296 | 1689000000 |  | Pa | T2 | 10.1016/j.ijrmhm.2024.106668
7 | Re0.1 Hf0.05 Ta1.6 W0.4 (TaC)0.35 | BCC+carbide | AC | carbide claimed to be HCP-M2C | compressive yield strength | EXP |  | 296 | 1409000000 |  | Pa | T2 | 10.1016/j.ijrmhm.2024.106668
7 | Re0.1 Hf0.35 Ta1.6 W0.4 (TaC)0.35 | BCC+carbide | AC | carbide claimed to be FCC-MC | compressive yield strength | EXP |  | 296 | 1497000000 |  | Pa | T2 | 10.1016/j.ijrmhm.2024.106668
7 | Re0.1 Hf0.1 Ta1.6 W0.4 (TaC)0.25 | BCC+carbide | AC | carbide claimed to be HCP-M2C | ultimate compressive strength | EXP |  | 296 | 2178000000 |  | Pa | T2 | 10.1016/j.ijrmhm.2024.106668
7 | Re0.1 Hf0.25 Ta1.6 W0.4 (TaC)0.25 | BCC+carbide | AC | carbide claimed to be FCC-MC | ultimate compressive strength | EXP |  | 296 | 2314000000 |  | Pa | T2 | 10.1016/j.ijrmhm.2024.106668
7 | Re0.1 Hf0.35 Ta1.6 W0.4 (TaC)0.25 | BCC+carbide | AC | carbide claimed to be FCC-MC | ultimate compressive strength | EXP |  | 296 | 2384000000 |  | Pa | T2 | 10.1016/j.ijrmhm.2024.106668
7 | Re0.1 Hf0.05 Ta1.6 W0.4 (TaC)0.35 | BCC+carbide | AC | carbide claimed to be HCP-M2C | ultimate compressive strength | EXP |  | 296 | 2261000000 |  | Pa | T2 | 10.1016/j.ijrmhm.2024.106668
7 | Re0.1 Hf0.35 Ta1.6 W0.4 (TaC)0.35 | BCC+carbide | AC | carbide claimed to be FCC-MC | ultimate compressive strength | EXP |  | 296 | 2295000000 |  | Pa | T2 | 10.1016/j.ijrmhm.2024.106668
7 | Re0.1 Hf0.1 Ta1.6 W0.4 (TaC)0.25 | BCC+carbide | AC | carbide claimed to be HCP-M2C | compressive ductility | EXP |  | 296 | 16.9 |  | % | T2 | 10.1016/j.ijrmhm.2024.106668
7 | Re0.1 Hf0.25 Ta1.6 W0.4 (TaC)0.25 | BCC+carbide | AC | carbide claimed to be FCC-MC | compressive ductility | EXP |  | 296 | 12 |  | % | T2 | 10.1016/j.ijrmhm.2024.106668
7 | Re0.1 Hf0.35 Ta1.6 W0.4 (TaC)0.25 | BCC+carbide | AC | carbide claimed to be FCC-MC | compressive ductility | EXP |  | 296 | 11.9 |  | % | T2 | 10.1016/j.ijrmhm.2024.106668
7 | Re0.1 Hf0.05 Ta1.6 W0.4 (TaC)0.35 | BCC+carbide | AC | carbide claimed to be HCP-M2C | compressive ductility | EXP |  | 296 | 11.2 |  | % | T2 | 10.1016/j.ijrmhm.2024.106668
7 | Re0.1 Hf0.35 Ta1.6 W0.4 (TaC)0.35 | BCC+carbide | AC | carbide claimed to be FCC-MC | compressive ductility | EXP |  | 296 | 13.2 |  | % | T2 | 10.1016/j.ijrmhm.2024.106668
7 | Re0.1 Hf0.1 Ta1.6 W0.4 (TaC)0.25 | BCC+carbide | AC | carbide claimed to be HCP-M2C | compressive yield strength | EXP |  | 1723 | 791000000 |  | Pa | T2 | 10.1016/j.ijrmhm.2024.106668
7 | Re0.1 Hf0.25 Ta1.6 W0.4 (TaC)0.25 | BCC+carbide | AC | carbide claimed to be FCC-MC | compressive yield strength | EXP |  | 1723 | 776000000 |  | Pa | T2 | 10.1016/j.ijrmhm.2024.106668
7 | Re0.1 Hf0.35 Ta1.6 W0.4 (TaC)0.25 | BCC+carbide | AC | carbide claimed to be FCC-MC | compressive yield strength | EXP |  | 1723 | 747000000 |  | Pa | T2 | 10.1016/j.ijrmhm.2024.106668
7 | Re0.1 Hf0.05 Ta1.6 W0.4 (TaC)0.35 | BCC+carbide | AC | carbide claimed to be HCP-M2C | compressive yield strength | EXP |  | 1723 | 762000000 |  | Pa | T2 | 10.1016/j.ijrmhm.2024.106668
7 | Re0.1 Hf0.35 Ta1.6 W0.4 (TaC)0.35 | BCC+carbide | AC | carbide claimed to be FCC-MC | compressive yield strength | EXP |  | 1723 | 771000000 |  | Pa | T2 | 10.1016/j.ijrmhm.2024.106668
7 | Re0.1 Hf0.1 Ta1.6 W0.4 (TaC)0.25 | BCC+carbide | AC | carbide claimed to be HCP-M2C | ultimate compressive strength | EXP |  | 1723 | 1110000000 |  | Pa | T2 | 10.1016/j.ijrmhm.2024.106668
7 | Re0.1 Hf0.25 Ta1.6 W0.4 (TaC)0.25 | BCC+carbide | AC | carbide claimed to be FCC-MC | ultimate compressive strength | EXP |  | 1723 | 1065000000 |  | Pa | T2 | 10.1016/j.ijrmhm.2024.106668
7 | Re0.1 Hf0.35 Ta1.6 W0.4 (TaC)0.25 | BCC+carbide | AC | carbide claimed to be FCC-MC | ultimate compressive strength | EXP |  | 1723 | 1121000000 |  | Pa | T2 | 10.1016/j.ijrmhm.2024.106668
7 | Re0.1 Hf0.05 Ta1.6 W0.4 (TaC)0.35 | BCC+carbide | AC | carbide claimed to be HCP-M2C | ultimate compressive strength | EXP |  | 1723 | 993000000 |  | Pa | T2 | 10.1016/j.ijrmhm.2024.106668
7 | Re0.1 Hf0.35 Ta1.6 W0.4 (TaC)0.35 | BCC+carbide | AC | carbide claimed to be FCC-MC | ultimate compressive strength | EXP |  | 1723 | 1090000000 |  | Pa | T2 | 10.1016/j.ijrmhm.2024.106668
7 | Re0.1 Hf0.1 Ta1.6 W0.4 (TaC)0.25 | BCC+carbide | AC | carbide claimed to be HCP-M2C | compressive ductility | EXP |  | 1723 | 29.5 |  | % | T2 | 10.1016/j.ijrmhm.2024.106668
7 | Re0.1 Hf0.25 Ta1.6 W0.4 (TaC)0.25 | BCC+carbide | AC | carbide claimed to be FCC-MC | compressive ductility | EXP |  | 1723 | 37.3 |  | % | T2 | 10.1016/j.ijrmhm.2024.106668
7 | Re0.1 Hf0.35 Ta1.6 W0.4 (TaC)0.25 | BCC+carbide | AC | carbide claimed to be FCC-MC | estimated compressive ductility | EXP |  | 1723 | 45 |  | % | T2 | 10.1016/j.ijrmhm.2024.106668
7 | Re0.1 Hf0.05 Ta1.6 W0.4 (TaC)0.35 | BCC+carbide | AC | carbide claimed to be HCP-M2C | compressive ductility | EXP |  | 1723 | 22.1 |  | % | T2 | 10.1016/j.ijrmhm.2024.106668
7 | Re0.1 Hf0.35 Ta1.6 W0.4 (TaC)0.35 | BCC+carbide | AC | carbide claimed to be FCC-MC | estimated compressive ductility | EXP |  | 1723 | 45 |  | % | T2 | 10.1016/j.ijrmhm.2024.106668
8 | Ti Zr Nb Mo Ta1.0 | BCC+BCC | VAM+A | annealed at 1000C for 6 h; increase of Ta favors single BCC | density | EXP |  | 298 | 9290 | 70 | kg/m^3 | T1 | 10.1016/j.jallcom.2024.174459
8 | Ti Zr Nb Mo Ta0.9 | BCC+BCC | VAM+A | annealed at 1000C for 6 h; increase of Ta favors single BCC | density | EXP |  | 298 | 9160 | 50 | kg/m^3 | T1 | 10.1016/j.jallcom.2024.174459
8 | Ti Zr Nb Mo Ta0.8 | BCC+BCC | VAM+A | annealed at 1000C for 6 h; increase of Ta favors single BCC | density | EXP |  | 298 | 9020 | 40 | kg/m^3 | T1 | 10.1016/j.jallcom.2024.174459
8 | Ti Zr Nb Mo Ta0.7 | BCC+BCC | VAM+A | annealed at 1000C for 6 h; increase of Ta favors single BCC | density | EXP |  | 298 | 8870 | 20 | kg/m^3 | T1 | 10.1016/j.jallcom.2024.174459
8 | Ti Zr Nb Mo Ta0.6 | BCC+BCC | VAM+A | annealed at 1000C for 6 h; increase of Ta favors single BCC | density | EXP |  | 298 | 8680 | 60 | kg/m^3 | T1 | 10.1016/j.jallcom.2024.174459
8 | Ti Zr Nb Mo Ta1.0 | BCC+BCC | VAM+A | annealed at 1000C for 6 h; increase of Ta favors single BCC | compressive yield strength | EXP | strain rate 0.5e-3 | 298 | 1536000000 | 38000000 | Pa | T3 | 10.1016/j.jallcom.2024.174459
8 | Ti Zr Nb Mo Ta0.9 | BCC+BCC | VAM+A | annealed at 1000C for 6 h; increase of Ta favors single BCC | compressive yield strength | EXP | strain rate 0.5e-3 | 298 | 1402000000 | 25000000 | Pa | T3 | 10.1016/j.jallcom.2024.174459
8 | Ti Zr Nb Mo Ta0.8 | BCC+BCC | VAM+A | annealed at 1000C for 6 h; increase of Ta favors single BCC | compressive yield strength | EXP | strain rate 0.5e-3 | 298 | 1317000000 | 17000000 | Pa | T3 | 10.1016/j.jallcom.2024.174459
8 | Ti Zr Nb Mo Ta0.7 | BCC+BCC | VAM+A | annealed at 1000C for 6 h; increase of Ta favors single BCC | compressive yield strength | EXP | strain rate 0.5e-3 | 298 | 1253000000 | 23000000 | Pa | T3 | 10.1016/j.jallcom.2024.174459
8 | Ti Zr Nb Mo Ta0.6 | BCC+BCC | VAM+A | annealed at 1000C for 6 h; increase of Ta favors single BCC | compressive yield strength | EXP | strain rate 0.5e-3 | 298 | 1168000000 | 16000000 | Pa | T3 | 10.1016/j.jallcom.2024.174459
8 | Ti Zr Nb Mo Ta1.0 | BCC+BCC | VAM+A | annealed at 1000C for 6 h; increase of Ta favors single BCC | compressive ductility | EXP | strain rate 0.5e-3 | 298 | 9.1 | 1.2 | % | T3 | 10.1016/j.jallcom.2024.174459
8 | Ti Zr Nb Mo Ta0.9 | BCC+BCC | VAM+A | annealed at 1000C for 6 h; increase of Ta favors single BCC | compressive ductility | EXP | strain rate 0.5e-3 | 298 | 17.3 | 2.7 | % | T3 | 10.1016/j.jallcom.2024.174459
8 | Ti Zr Nb Mo Ta0.8 | BCC+BCC | VAM+A | annealed at 1000C for 6 h; increase of Ta favors single BCC | compressive ductility | EXP | strain rate 0.5e-3 | 298 | 26.7 | 1.5 | % | T3 | 10.1016/j.jallcom.2024.174459
8 | Ti Zr Nb Mo Ta0.7 | BCC+BCC | VAM+A | annealed at 1000C for 6 h; increase of Ta favors single BCC | compressive ductility | EXP | strain rate 0.5e-3 | 298 | 34.8 | 4.1 | % | T3 | 10.1016/j.jallcom.2024.174459
8 | Ti Zr Nb Mo Ta0.6 | BCC+BCC | VAM+A | annealed at 1000C for 6 h; increase of Ta favors single BCC | compressive ductility | EXP | strain rate 0.5e-3 | 298 | 20.5 | 2.6 | % | T3 | 10.1016/j.jallcom.2024.174459
8 | Ti Zr Nb Mo Ta1.0 | BCC+BCC | VAM+A | annealed at 1000C for 6 h; increase of Ta favors single BCC | hardness | EXP |  | 298 | 4920171900 | 70610400 | Pa | T3 | 10.1016/j.jallcom.2024.174459
8 | Ti Zr Nb Mo Ta0.9 | BCC+BCC | VAM+A | annealed at 1000C for 6 h; increase of Ta favors single BCC | hardness | EXP |  | 298 | 4796603700 | 47073600 | Pa | T3 | 10.1016/j.jallcom.2024.174459
8 | Ti Zr Nb Mo Ta0.8 | BCC+BCC | VAM+A | annealed at 1000C for 6 h; increase of Ta favors single BCC | hardness | EXP |  | 298 | 4522988400 | 103954200 | Pa | T3 | 10.1016/j.jallcom.2024.174459
8 | Ti Zr Nb Mo Ta0.7 | BCC+BCC | VAM+A | annealed at 1000C for 6 h; increase of Ta favors single BCC | hardness | EXP |  | 298 | 4451397300 | 80417400 | Pa | T3 | 10.1016/j.jallcom.2024.174459
8 | Ti Zr Nb Mo Ta0.6 | BCC+BCC | VAM+A | annealed at 1000C for 6 h; increase of Ta favors single BCC | hardness | EXP |  | 298 | 3954182400 | 46092900 | Pa | T3 | 10.1016/j.jallcom.2024.174459
9 | V33 Co34 Ni33 | FCC+L12+HCP | VAM+HF+H+CR+RX | Lamellar phases in FCC grains; ultrafine grain 0.43um; hot forged at 1,423K; homogenization in a vacuum at 1,373K for 2h; cold rolling for 90% reduction; recrystallization at 1,173K for 150s | tensile yield strength | EXP | strain rate 0.5e-3 | 298 | 2080000000 |  | Pa | F2 | 10.1038/s41563-024-01871-7
9 | V33 Co34 Ni33 | FCC+L12+HCP | VAM+HF+H+CR+RX | Lamellar phases in FCC grains; ultrafine grain 0.43um; hot forged at 1,423K; homogenization in a vacuum at 1,373K for 2h; cold rolling for 90% reduction; recrystallization at 1,173K for 150s | tensile yield strength | EXP | strain rate 0.5e-3; liquid nitrogen | 77 | 2250000000 |  | Pa | F2 | 10.1038/s41563-024-01871-7
9 | V33 Co34 Ni33 | FCC+L12+HCP | VAM+HF+H+CR+RX | Lamellar phases in FCC grains; ultrafine grain 0.43um; hot forged at 1,423K; homogenization in a vacuum at 1,373K for 2h; cold rolling for 90% reduction; recrystallization at 1,173K for 150s | tensile yield strength | EXP | strain rate 0.5e-3; liquid helium | 4 | 2300000000 |  | Pa | F2 | 10.1038/s41563-024-01871-7
9 | V33 Co34 Ni33 | FCC+L12+HCP | VAM+HF+H+CR+RX | Lamellar phases in FCC grains; ultrafine grain 0.43um; hot forged at 1,423K; homogenization in a vacuum at 1,373K for 2h; cold rolling for 90% reduction; recrystallization at 1,173K for 150s | ultimate tensile strength | EXP | strain rate 0.5e-3 | 298 | 2040000000 |  | Pa | F2 | 10.1038/s41563-024-01871-7
9 | V33 Co34 Ni33 | FCC+L12+HCP | VAM+HF+H+CR+RX | Lamellar phases in FCC grains; ultrafine grain 0.43um; hot forged at 1,423K; homogenization in a vacuum at 1,373K for 2h; cold rolling for 90% reduction; recrystallization at 1,173K for 150s | ultimate tensile strength | EXP | strain rate 0.5e-3; liquid nitrogen | 77 | 2250000000 |  | Pa | F2 | 10.1038/s41563-024-01871-7
9 | V33 Co34 Ni33 | FCC+L12+HCP | VAM+HF+H+CR+RX | Lamellar phases in FCC grains; ultrafine grain 0.43um; hot forged at 1,423K; homogenization in a vacuum at 1,373K for 2h; cold rolling for 90% reduction; recrystallization at 1,173K for 150s | ultimate tensile strength | EXP | strain rate 0.5e-3; liquid helium | 4 | 2350000000 |  | Pa | F2 | 10.1038/s41563-024-01871-7
9 | V33 Co34 Ni33 | FCC+L12+HCP | VAM+HF+H+CR+RX | Lamellar phases in FCC grains; ultrafine grain 0.43um; hot forged at 1,423K; homogenization in a vacuum at 1,373K for 2h; cold rolling for 90% reduction; recrystallization at 1,173K for 150s | tensile ductility | EXP | strain rate 0.5e-3 | 298 | 16 |  | % | F2 | 10.1038/s41563-024-01871-7
9 | V33 Co34 Ni33 | FCC+L12+HCP | VAM+HF+H+CR+RX | Lamellar phases in FCC grains; ultrafine grain 0.43um; hot forged at 1,423K; homogenization in a vacuum at 1,373K for 2h; cold rolling for 90% reduction; recrystallization at 1,173K for 150s | tensile ductility | EXP | strain rate 0.5e-3; liquid nitrogen | 77 | 18 |  | % | F2 | 10.1038/s41563-024-01871-7
9 | V33 Co34 Ni33 | FCC+L12+HCP | VAM+HF+H+CR+RX | Lamellar phases in FCC grains; ultrafine grain 0.43um; hot forged at 1,423K; homogenization in a vacuum at 1,373K for 2h; cold rolling for 90% reduction; recrystallization at 1,173K for 150s | tensile ductility | EXP | strain rate 0.5e-3; liquid helium | 4 | 19.5 |  | % | F2 | 10.1038/s41563-024-01871-7
10 | Hf0.5 Mo0.5 Nb Ti Zr Cr0.1 | BCC | AC | mid-button cut | compressive ductility | EXP |  | 298 | 37.5 | 0.5 | % | F6 | 10.1016/j.ijrmhm.2020.105405
10 | Hf0.5 Mo0.5 Nb Ti Zr Cr0.2 | BCC | AC | mid-button cut | compressive ductility | EXP |  | 298 | 22 | 0.5 | % | F6 | 10.1016/j.ijrmhm.2020.105405
10 | Hf0.5 Mo0.5 Nb Ti Zr Cr0.3 | BCC | AC | mid-button cut | [7 empty] | S3 | 10.1016/j.ijrmhm.2020.105405
10 | Hf0.5 Mo0.5 Nb Ti Zr Cr0.4 | BCC+laves | AC | CrMoZr phase Fd-3m Cu2Mg-typed Laves phase; mid-button cut | compressive ductility | EXP |  | 298 | 17.5 | 0.5 | % | F6 | 10.1016/j.ijrmhm.2020.105405
10 | Hf0.5 Mo0.5 Nb Ti Zr Cr0.5 | BCC+laves | AC | CrMoZr phase Fd-3m Cu2Mg-typed Laves phase; mid-button cut | compressive ductility | EXP |  | 298 | 11 | 0.5 | % | F6 | 10.1016/j.ijrmhm.2020.105405
10 | Hf0.5 Mo0.5 Nb Ti Zr Cr0.3 | BCC+laves | H | homogenized at 1100C for 10h; homogenization stabilizes the CrMoZr phase Fd-3m Cu2Mg-typed Laves phase; mid-button cut | compressive ductility | EXP |  | 298 | 19 | 0.5 | % | F6 | 10.1016/j.ijrmhm.2020.105405
10 | Hf0.5 Mo0.5 Nb Ti Zr Cr0.1 | BCC | AC | mid-button cut | compressive yield stress | EXP |  | 298 | 1275000000 | 75000000 | Pa | F6 | 10.1016/j.ijrmhm.2020.105405
10 | Hf0.5 Mo0.5 Nb Ti Zr Cr0.2 | BCC | AC | mid-button cut | compressive yield stress | EXP |  | 298 | 1350000000 | 75000000 | Pa | F6 | 10.1016/j.ijrmhm.2020.105405
10 | Hf0.5 Mo0.5 Nb Ti Zr Cr0.4 | BCC+laves | AC | CrMoZr phase Fd-3m Cu2Mg-typed Laves phase; mid-button cut | compressive yield stress | EXP |  | 298 | 1300000000 | 75000000 | Pa | F6 | 10.1016/j.ijrmhm.2020.105405
10 | Hf0.5 Mo0.5 Nb Ti Zr Cr0.5 | BCC+laves | AC | CrMoZr phase Fd-3m Cu2Mg-typed Laves phase; mid-button cut | compressive yield stress | EXP |  | 298 | 1475000000 | 75000000 | Pa | F6 | 10.1016/j.ijrmhm.2020.105405
10 | Hf0.5 Mo0.5 Nb Ti Zr Cr0.3 | BCC+laves | H | homogenized at 1100C for 10h; homogenization stabilizes the CrMoZr phase Fd-3m Cu2Mg-typed Laves phase; mid-button cut | compressive yield stress | EXP |  | 298 | 1275000000 | 75000000 | Pa | F6 | 10.1016/j.ijrmhm.2020.105405
10 | Hf0.5 Mo0.5 Nb Ti Zr Cr0.1 | BCC | AC | mid-button cut | ultimate compressive strength | EXP |  | 298 | 1875000000 | 25000000 | Pa | F6 | 10.1016/j.ijrmhm.2020.105405
10 | Hf0.5 Mo0.5 Nb Ti Zr Cr0.2 | BCC | AC | mid-button cut | ultimate compressive strength | EXP |  | 298 | 1700000000 | 25000000 | Pa | F6 | 10.1016/j.ijrmhm.2020.105405
10 | Hf0.5 Mo0.5 Nb Ti Zr Cr0.4 | BCC+laves | AC | CrMoZr phase Fd-3m Cu2Mg-typed Laves phase; mid-button cut | ultimate compressive strength | EXP |  | 298 | 1675000000 | 25000000 | Pa | F6 | 10.1016/j.ijrmhm.2020.105405
10 | Hf0.5 Mo0.5 Nb Ti Zr Cr0.5 | BCC+laves | AC | CrMoZr phase Fd-3m Cu2Mg-typed Laves phase; mid-button cut | ultimate compressive strength | EXP |  | 298 | 1700000000 | 25000000 | Pa | F6 | 10.1016/j.ijrmhm.2020.105405
10 | Hf0.5 Mo0.5 Nb Ti Zr Cr0.3 | BCC+laves | H | homogenized at 1100C for 10h; homogenization stabilizes the CrMoZr phase Fd-3m Cu2Mg-typed Laves phase; mid-button cut | ultimate compressive strength | EXP |  | 298 | 1600000000 | 25000000 | Pa | F6 | 10.1016/j.ijrmhm.2020.105405
11 | (W Mo V)20 (Cr Ta)10 Fe20 | BCC+BCC+? | AC | approximate composition due to incorporation of Fe from 48h BM-processing using steel balls; EDS untrustworthy results | compressive yield stress | EXP |  | 298 | 1688000000 |  | Pa | T6 | 10.1016/j.ijrmhm.2021.105656
11 | W Mo V Cr Ta |  | AC | ceramic ball milling before VAM | compressive yield stress | EXP |  | 298 | 995000000 |  | Pa | T6 | 10.1016/j.ijrmhm.2021.105656
11 | (W Mo V)20 (Cr Ta)10 Fe20 | BCC+BCC+? | AC | approximate composition due to incorporation of Fe from 48h BM-processing using steel balls; EDS untrustworthy results | compressive yield stress | EXP |  | 1073 | 1041000000 |  | Pa | T6 | 10.1016/j.ijrmhm.2021.105656
11 | (W Mo V)20 (Cr Ta)10 Fe20 | BCC+BCC+? | AC | approximate composition due to incorporation of Fe from 48h BM-processing using steel balls; EDS untrustworthy results | compressive yield stress | EXP |  | 1273 | 1514000000 |  | Pa | T6 | 10.1016/j.ijrmhm.2021.105656
11 | W Mo V Cr Ta |  | AC | ceramic ball milling before VAM | compressive yield stress | EXP |  | 1273 | 785000000 |  | Pa | T6 | 10.1016/j.ijrmhm.2021.105656
11 | W Mo V Cr Ta |  | AC | ceramic ball milling before VAM | compressive yield stress | EXP |  | 1473 | 941000000 |  | Pa | T6 | 10.1016/j.ijrmhm.2021.105656
11 | (W Mo V)20 (Cr Ta)10 Fe20 | BCC+BCC+? | AC | approximate composition due to incorporation of Fe from 48h BM-processing using steel balls; EDS untrustworthy results | ultimate compressive strength | EXP |  | 298 | 1708000000 |  | Pa | T6 | 10.1016/j.ijrmhm.2021.105656
11 | W Mo V Cr Ta |  | AC | ceramic ball milling before VAM | ultimate compressive strength | EXP |  | 298 | 995000000 |  | Pa | T6 | 10.1016/j.ijrmhm.2021.105656
11 | (W Mo V)20 (Cr Ta)10 Fe20 | BCC+BCC+? | AC | approximate composition due to incorporation of Fe from 48h BM-processing using steel balls; EDS untrustworthy results | ultimate compressive strength | EXP |  | 1073 | 1041000000 |  | Pa | T6 | 10.1016/j.ijrmhm.2021.105656
11 | (W Mo V)20 (Cr Ta)10 Fe20 | BCC+BCC+? | AC | approximate composition due to incorporation of Fe from 48h BM-processing using steel balls; EDS untrustworthy results | ultimate compressive strength | EXP |  | 1273 | 1749000000 |  | Pa | T6 | 10.1016/j.ijrmhm.2021.105656
11 | W Mo V Cr Ta |  | AC | ceramic ball milling before VAM | ultimate compressive strength | EXP |  | 1273 | 818000000 |  | Pa | T6 | 10.1016/j.ijrmhm.2021.105656
11 | (W Mo V)20 (Cr Ta)10 Fe20 | BCC+BCC+? | AC | approximate composition due to incorporation of Fe from 48h BM-processing using steel balls; EDS untrustworthy results | ultimate compressive strength | EXP |  | 1473 | 57000000 |  | Pa | T6 | 10.1016/j.ijrmhm.2021.105656
11 | W Mo V Cr Ta |  | AC | ceramic ball milling before VAM | ultimate compressive strength | EXP |  | 1473 | 964000000 |  | Pa | T6 | 10.1016/j.ijrmhm.2021.105656
11 | (W Mo V)20 (Cr Ta)10 Fe20 | BCC+BCC+? | AC | approximate composition due to incorporation of Fe from 48h BM-processing using steel balls; EDS untrustworthy results | compressive ductility | EXP |  | 298 | 7.3 |  | % | T6 | 10.1016/j.ijrmhm.2021.105656
11 | W Mo V Cr Ta |  | AC | ceramic ball milling before VAM | compressive ductility | EXP |  | 298 | 6.2 |  | % | T6 | 10.1016/j.ijrmhm.2021.105656
11 | (W Mo V)20 (Cr Ta)10 Fe20 | BCC+BCC+? | AC | approximate composition due to incorporation of Fe from 48h BM-processing using steel balls; EDS untrustworthy results | compressive ductility | EXP |  | 1073 | 9.1 |  | % | T6 | 10.1016/j.ijrmhm.2021.105656
11 | (W Mo V)20 (Cr Ta)10 Fe20 | BCC+BCC+? | AC | approximate composition due to incorporation of Fe from 48h BM-processing using steel balls; EDS untrustworthy results | compressive ductility | EXP |  | 1273 | 10.6 |  | % | T6 | 10.1016/j.ijrmhm.2021.105656
11 | W Mo V Cr Ta |  | AC | ceramic ball milling before VAM | compressive ductility | EXP |  | 1273 | 5.7 |  | % | T6 | 10.1016/j.ijrmhm.2021.105656
11 | (W Mo V)20 (Cr Ta)10 Fe20 | BCC+BCC+? | AC | approximate composition due to incorporation of Fe from 48h BM-processing using steel balls; EDS untrustworthy results | compressive ductility | EXP |  | 1473 | 0.8 |  | % | T6 | 10.1016/j.ijrmhm.2021.105656
11 | W Mo V Cr Ta |  | AC | ceramic ball milling before VAM | compressive ductility | EXP |  | 1473 | 8.3 |  | % | T6 | 10.1016/j.ijrmhm.2021.105656
12 | Nb40 Ti40 V20 | BCC | CR+A | final anneal 1200C for 5min in vaccuum | tensile yield stress | EXP |  | 298 | 650000000 | 20000000 | Pa | T2 | 10.1016/j.jallcom.2022.168465
12 | Al15 Nb40 Ti40 V5 | BCC+B2 | CR+A | final anneal 1050C for 15min in vaccuum; minor B2 at 30nm | tensile yield stress | EXP |  | 298 | 750000000 | 15000000 | Pa | T2 | 10.1016/j.jallcom.2022.168465
12 | Al20 Nb40 Ti40 | BCC+B2 | CR+A | final anneal 1200C for 1min in vaccuum; strong B2 at up to 700nm | tensile yield stress | EXP |  | 298 | 795000000 | 25000000 | Pa | T2 | 10.1016/j.jallcom.2022.168465
12 | Nb40 Ti40 V20 | BCC | CR+A | final anneal 1200C for 5min in vaccuum | ultimate tensile stress | EXP |  | 298 | 700000000 | 15000000 | Pa | T2 | 10.1016/j.jallcom.2022.168465
12 | Al15 Nb40 Ti40 V5 | BCC+B2 | CR+A | final anneal 1050C for 15min in vaccuum; minor B2 at 30nm | ultimate tensile stress | EXP |  | 298 | 775000000 | 10000000 | Pa | T2 | 10.1016/j.jallcom.2022.168465
12 | Al20 Nb40 Ti40 | BCC+B2 | CR+A | final anneal 1200C for 1min in vaccuum; strong B2 at up to 700nm | ultimate tensile stress | EXP |  | 298 | 800000000 | 20000000 | Pa | T2 | 10.1016/j.jallcom.2022.168465
12 | Nb40 Ti40 V20 | BCC | CR+A | final anneal 1200C for 5min in vaccuum | tensile ductility | EXP |  | 298 | 37.2 | 0.4 | % | T2 | 10.1016/j.jallcom.2022.168465
12 | Al15 Nb40 Ti40 V5 | BCC+B2 | CR+A | final anneal 1050C for 15min in vaccuum; minor B2 at 30nm | tensile ductility | EXP |  | 298 | 45.6 | 0.3 | % | T2 | 10.1016/j.jallcom.2022.168465
12 | Al20 Nb40 Ti40 | BCC+B2 | CR+A | final anneal 1200C for 1min in vaccuum; strong B2 at up to 700nm | tensile ductility | EXP |  | 298 | 0.3 | 0.1 | % | T2 | 10.1016/j.jallcom.2022.168465
12 | Nb40 Ti40 V20 | BCC | CR+A | final anneal 1200C for 5min in vaccuum | youngs modulus | EXP |  | 298 | 105300000000 | 2500000 | Pa | T2 | 10.1016/j.jallcom.2022.168465
12 | Al15 Nb40 Ti40 V5 | BCC+B2 | CR+A | final anneal 1050C for 15min in vaccuum; minor B2 at 30nm | youngs modulus | EXP |  | 298 | 108100000000 | 1700000 | Pa | T2 | 10.1016/j.jallcom.2022.168465
12 | Al20 Nb40 Ti40 | BCC+B2 | CR+A | final anneal 1200C for 1min in vaccuum; strong B2 at up to 700nm | youngs modulus | EXP |  | 298 | 93200000000 | 3100000 | Pa | T2 | 10.1016/j.jallcom.2022.168465
12 | Nb40 Ti40 V20 | BCC | CR+A | final anneal 1200C for 5min in vaccuum | tensile yield stress | EXP |  | 773 | 405000000 | 25000000 | Pa | T3 | 10.1016/j.jallcom.2022.168465
12 | Al15 Nb40 Ti40 V5 | BCC+B2 | CR+A | final anneal 1050C for 15min in vaccuum; minor B2 at 30nm | tensile yield stress | EXP |  | 773 | 470000000 | 15000000 | Pa | T3 | 10.1016/j.jallcom.2022.168465
12 | Al20 Nb40 Ti40 | BCC+B2 | CR+A | final anneal 1200C for 1min in vaccuum; strong B2 at up to 700nm | tensile yield stress | EXP |  | 773 | 580000000 | 60000000 | Pa | T3 | 10.1016/j.jallcom.2022.168465
12 | Nb40 Ti40 V20 | BCC | CR+A | final anneal 1200C for 5min in vaccuum | ultimate tensile strength | EXP |  | 773 | 525000000 | 35000000 | Pa | T3 | 10.1016/j.jallcom.2022.168465
12 | Al15 Nb40 Ti40 V5 | BCC+B2 | CR+A | final anneal 1050C for 15min in vaccuum; minor B2 at 30nm | ultimate tensile strength | EXP |  | 773 | 565000000 | 20000000 | Pa | T3 | 10.1016/j.jallcom.2022.168465
12 | Al20 Nb40 Ti40 | BCC+B2 | CR+A | final anneal 1200C for 1min in vaccuum; strong B2 at up to 700nm | ultimate tensile strength | EXP |  | 773 | 685000000 | 10000000 | Pa | T3 | 10.1016/j.jallcom.2022.168465
12 | Nb40 Ti40 V20 | BCC | CR+A | final anneal 1200C for 5min in vaccuum | tensile ductility | EXP |  | 773 | 35.8 | 0.6 | % | T3 | 10.1016/j.jallcom.2022.168465
12 | Al15 Nb40 Ti40 V5 | BCC+B2 | CR+A | final anneal 1050C for 15min in vaccuum; minor B2 at 30nm | tensile ductility | EXP |  | 773 | 45.1 | 0.8 | % | T3 | 10.1016/j.jallcom.2022.168465
12 | Al20 Nb40 Ti40 | BCC+B2 | CR+A | final anneal 1200C for 1min in vaccuum; strong B2 at up to 700nm | tensile ductility | EXP |  | 773 | 21.7 | 2.6 | % | T3 | 10.1016/j.jallcom.2022.168465
12 | Nb40 Ti40 V20 | BCC | CR+A | final anneal 1200C for 5min in vaccuum | tensile yield stress | EXP |  | 973 | 245000000 | 15000000 | Pa | T4 | 10.1016/j.jallcom.2022.168465
12 | Al15 Nb40 Ti40 V5 | BCC+B2 | CR+A | final anneal 1050C for 15min in vaccuum; minor B2 at 30nm | tensile yield stress | EXP |  | 973 | 210000000 | 15000000 | Pa | T4 | 10.1016/j.jallcom.2022.168465
12 | Al20 Nb40 Ti40 | BCC+B2 | CR+A | final anneal 1200C for 1min in vaccuum; strong B2 at up to 700nm | tensile yield stress | EXP |  | 973 | 510000000 | 20000000 | Pa | T4 | 10.1016/j.jallcom.2022.168465
12 | Nb40 Ti40 V20 | BCC | CR+A | final anneal 1200C for 5min in vaccuum | ultimate tensile strength | EXP |  | 973 | 275000000 | 10000000 | Pa | T4 | 10.1016/j.jallcom.2022.168465
12 | Al15 Nb40 Ti40 V5 | BCC+B2 | CR+A | final anneal 1050C for 15min in vaccuum; minor B2 at 30nm | ultimate tensile strength | EXP |  | 973 | 240000000 | 15000000 | Pa | T4 | 10.1016/j.jallcom.2022.168465
12 | Al20 Nb40 Ti40 | BCC+B2 | CR+A | final anneal 1200C for 1min in vaccuum; strong B2 at up to 700nm | ultimate tensile strength | EXP |  | 973 | 595000000 | 20000000 | Pa | T4 | 10.1016/j.jallcom.2022.168465
12 | Nb40 Ti40 V20 | BCC | CR+A | final anneal 1200C for 5min in vaccuum | tensile ductility | EXP |  | 973 | 30.8 | 1.6 | % | T4 | 10.1016/j.jallcom.2022.168465
12 | Al15 Nb40 Ti40 V5 | BCC+B2 | CR+A | final anneal 1050C for 15min in vaccuum; minor B2 at 30nm | tensile ductility | EXP |  | 973 | 54.6 | 0.5 | % | T4 | 10.1016/j.jallcom.2022.168465
12 | Al20 Nb40 Ti40 | BCC+B2 | CR+A | final anneal 1200C for 1min in vaccuum; strong B2 at up to 700nm | tensile ductility | EXP |  | 973 | 6.3 | 1 | % | T4 | 10.1016/j.jallcom.2022.168465
12 | Nb40 Ti40 V20 | BCC | CR+A | final anneal 1200C for 5min in vaccuum | tensile yield stress | EXP |  | 1173 | 180000000 | 5000000 | Pa | T4 | 10.1016/j.jallcom.2022.168465
12 | Al15 Nb40 Ti40 V5 | BCC+B2 | CR+A | final anneal 1050C for 15min in vaccuum; minor B2 at 30nm | tensile yield stress | EXP |  | 1173 | 105000000 | 5000000 | Pa | T4 | 10.1016/j.jallcom.2022.168465
12 | Al20 Nb40 Ti40 | BCC+B2 | CR+A | final anneal 1200C for 1min in vaccuum; strong B2 at up to 700nm | tensile yield stress | EXP |  | 1173 | 150000000 | 10000000 | Pa | T4 | 10.1016/j.jallcom.2022.168465
12 | Nb40 Ti40 V20 | BCC | CR+A | final anneal 1200C for 5min in vaccuum | ultimate tensile strength | EXP |  | 1173 | 210000000 | 5000000 | Pa | T4 | 10.1016/j.jallcom.2022.168465
12 | Al15 Nb40 Ti40 V5 | BCC+B2 | CR+A | final anneal 1050C for 15min in vaccuum; minor B2 at 30nm | ultimate tensile strength | EXP |  | 1173 | 110000000 | 5000000 | Pa | T4 | 10.1016/j.jallcom.2022.168465
12 | Al20 Nb40 Ti40 | BCC+B2 | CR+A | final anneal 1200C for 1min in vaccuum; strong B2 at up to 700nm | ultimate tensile strength | EXP |  | 1173 | 170000000 | 10000000 | Pa | T4 | 10.1016/j.jallcom.2022.168465
12 | Nb40 Ti40 V20 | BCC | CR+A | final anneal 1200C for 5min in vaccuum | tensile ductility | EXP |  | 1173 | 120.5 | 10.6 | % | T4 | 10.1016/j.jallcom.2022.168465
12 | Al15 Nb40 Ti40 V5 | BCC+B2 | CR+A | final anneal 1050C for 15min in vaccuum; minor B2 at 30nm | tensile ductility | EXP |  | 1173 | 211.1 | 3.6 | % | T4 | 10.1016/j.jallcom.2022.168465
12 | Al20 Nb40 Ti40 | BCC+B2 | CR+A | final anneal 1200C for 1min in vaccuum; strong B2 at up to 700nm | tensile ductility | EXP |  | 1173 | 121.2 | 2.2 | % | T4 | 10.1016/j.jallcom.2022.168465