## Sheet1
Metadata
Name: | Adam Krajewski |  | Optional Upload Comments:
Email: | ak@psu.edu
Direct: | T
HandFetched: | T | phase1+phase2 no space between | process1+process2 no space between | optional information | popular abbreviation or "full property name" | ML/EXP/EM/DFT/THM | Standardized parameters for the property. | Absolute Temperature [K] | Base SI Units s/Pa/m/kg | Uncertainty in Value | Base SI Units s/Pa/m/kg | Table / Figure / Appendix Page / Supplemental | only DOI, no http etc (if no DOI) Author_Year_ThreeFirstTitleWords | This special cell will allow running special upload functions in the future, such as (1) POSCAR, (2) TDB, (3) FIGURE, by typing the word In the cell below to engage upload script function
QuickGuide | ElementFraction(space)…
Example | Fe60 Ni20 Cr10 Zr10 | BCC+FCC+2? | VC+HIP+A | none | UTS / creep rate | EXP | MaxStress 120e6 Pa, … | 298 | 750e6 | 25e6 | Pa | T7 / F6 / P13 | 10.1557/jmr.2018.153 |  | UTS in lb/in^2 | Temperature in F | Some Notes
| Material |  |  |  | Property | [6 empty] | Reference |  | Special Cell | Scratch (NOT UPLOADED)
id/nickname | Composition | Structure | Processing | Material Comment | Name | Source | Property Parameters | Temperature [K] | Value [SI] | Uncertainty [SI] | Unit [SI] | Pointer | DOI |  | Col1 | Col2 | Col3 | Col4 | Col5
E8 | Zr12 Mo23 Ta25 W40 | BCC | SD | E8 sample ID; magnetron sputtering deposition with Ar at 0.4Pa; 10nm grain size | nanohardness | EXP |  | 298 | 12250000000 | 750000000 | Pa | F10 | 10.3390/ma15238546
D11 | Zr11 Mo11 Ta25 W53 | BCC | SD | D11 sample ID; magnetron sputtering deposition with Ar at 0.4Pa; 10nm grain size | nanohardness | EXP |  | 298 | 19920000000 | 1000000000 | Pa | F10 | 10.3390/ma15238546
I5 | Zr19 Mo41 Ta20 W20 | BCC | SD | I5 sample ID; magnetron sputtering deposition with Ar at 0.4Pa; 10nm grain size | nanohardness | EXP |  | 298 | 10360000000 | 750000000 | Pa | F10 | 10.3390/ma15238546
F6C | Zr21 Mo25 Ta25 W29 | BCC | SD | F6C sample ID; magnetron sputtering deposition with Ar at 0.4Pa; 10nm grain size | nanohardness | EXP |  | 298 | 10810000000 | 1000000000 | Pa | F10 | 10.3390/ma15238546
C5 | Zr18 Mo18 Ta36 W28 | BCC | SD | C5 sample ID; magnetron sputtering deposition with Ar at 0.4Pa; 10nm grain size | nanohardness | EXP |  | 298 | 8280000000 | 500000000 | Pa | F10 | 10.3390/ma15238546
E4 | Zr29 Mo27 Ta26 W18 | BCC | SD | E4 sample ID; magnetron sputtering deposition with Ar at 0.4Pa; 10nm grain size | nanohardness | EXP |  | 298 | 7560000000 | 750000000 | Pa | F10 | 10.3390/ma15238546
E8 | Zr12 Mo23 Ta25 W40 | BCC | SD | E8 sample ID; magnetron sputtering deposition with Ar at 0.4Pa; 10nm grain size | reduced elastic modulus | EXP |  | 298 | 267600000000 | 15000000000 | Pa | F10 | 10.3390/ma15238546
D11 | Zr11 Mo11 Ta25 W53 | BCC | SD | D11 sample ID; magnetron sputtering deposition with Ar at 0.4Pa; 10nm grain size | reduced elastic modulus | EXP |  | 298 | 302700000000 | 25000000000 | Pa | F10 | 10.3390/ma15238546
I5 | Zr19 Mo41 Ta20 W20 | BCC | SD | I5 sample ID; magnetron sputtering deposition with Ar at 0.4Pa; 10nm grain size | reduced elastic modulus | EXP |  | 298 | 215000000000 | 10000000000 | Pa | F10 | 10.3390/ma15238546
F6C | Zr21 Mo25 Ta25 W29 | BCC | SD | F6C sample ID; magnetron sputtering deposition with Ar at 0.4Pa; 10nm grain size | reduced elastic modulus | EXP |  | 298 | 201200000000 | 5000000000 | Pa | F10 | 10.3390/ma15238546
C5 | Zr18 Mo18 Ta36 W28 | BCC | SD | C5 sample ID; magnetron sputtering deposition with Ar at 0.4Pa; 10nm grain size | reduced elastic modulus | EXP |  | 298 | 182100000000 | 5000000000 | Pa | F10 | 10.3390/ma15238546
E4 | Zr29 Mo27 Ta26 W18 | BCC | SD | E4 sample ID; magnetron sputtering deposition with Ar at 0.4Pa; 10nm grain size | reduced elastic modulus | EXP |  | 298 | 140200000000 | 5000000000 | Pa | F10 | 10.3390/ma15238546
NB000 | CoCrCuFeNi | FCC | SD | NB000; deposited by magnetron sputtering coldpressed powder targets; p*d=2.8 Pa cm |  | EXP | [5 empty] | F3 | 10.1016/j.jallcom.2015.06.097
NB005 | (CoCrCuFeNi)19 Nb5 | FCC | SD | NB005; deposited by magnetron sputtering coldpressed powder targets; p*d=2.8 Pa cm |  | EXP | [5 empty] | F3 | 10.1016/j.jallcom.2015.06.097
NB010 | (CoCrCuFeNi)18 Nb10 | FCC+amorphous | SD | NB010; deposited by magnetron sputtering coldpressed powder targets; p*d=2.8 Pa cm |  | EXP | [5 empty] | F3 | 10.1016/j.jallcom.2015.06.097
NB015 | (CoCrCuFeNi)17 Nb15 | amorphous | SD | NB015; deposited by magnetron sputtering coldpressed powder targets; p*d=2.8 Pa cm |  | EXP | [5 empty] | F3 | 10.1016/j.jallcom.2015.06.097
NB023 | (CoCrCuFeNi)15.4 Nb23 | amorphous | SD | NB023; deposited by magnetron sputtering coldpressed powder targets; p*d=2.8 Pa cm |  | EXP | [5 empty] | F3 | 10.1016/j.jallcom.2015.06.097
Alloy 1 | Al20Cr5Fe50Mn20Ti5 | BCC+L21 | VAM |  | compressive yield stress | EXP | strain rate of 2e−4/s | 298 | 1374000000 | 23000000 | Pa | ST2 | 10.1038/s41467-021-24523-9
Alloy 2 | Al25Cr5Fe50Mn15Ti5 | BCC+L21 | VAM |  | compressive yield stress | EXP | strain rate of 2e−4/s | 298 | 500000000 | 12000000 | Pa | ST2 | 10.1038/s41467-021-24523-9
Alloy 3 | Al35Cr5Fe40Mn10Ti10 | BCC+L21 | VAM |  | compressive yield stress | EXP | strain rate of 2e−4/s | 298 | 800000000 | 11000000 | Pa | ST2 | 10.1038/s41467-021-24523-9
Alloy 4 | Al30Cr10Fe35Mn15Ti10 | BCC+L21 | VAM |  | compressive yield stress | EXP | strain rate of 2e−4/s | 298 | 754000000 | 32000000 | Pa | ST2 | 10.1038/s41467-021-24523-9
Alloy 5 | Al30Cr5Fe40Mn15Ti10 | BCC+L21 | VAM |  | compressive yield stress | EXP | strain rate of 2e−4/s | 298 | 597000000 | 6000000 | Pa | ST2 | 10.1038/s41467-021-24523-9
Alloy 6 | Al30Cr5Fe45Mn10Ti10 | BCC+L21 | VAM |  | compressive yield stress | EXP | strain rate of 2e−4/s | 298 | 503000000 | 8000000 | Pa | ST2 | 10.1038/s41467-021-24523-9
Alloy 7 | Al30Cr5Fe50Mn10Ti5 | BCC+L21 | VAM |  | compressive yield stress | EXP | strain rate of 2e−4/s | 298 | 514000000 | 19000000 | Pa | ST2 | 10.1038/s41467-021-24523-9
Alloy 8 | Al15Cr5Fe50Mn25Ti5 | BCC+L21 | VAM |  | compressive yield stress | EXP | strain rate of 2e−4/s | 298 | 1642000000 | 3000000 | Pa | ST2 | 10.1038/s41467-021-24523-9
Alloy 1 | Al20Cr5Fe50Mn20Ti5 | BCC+L21 | VAM |  | compressive fracture stress | EXP | strain rate of 2e−4/s | 298 | 2666000000 | 86000000 | Pa | ST2 | 10.1038/s41467-021-24523-9
Alloy 2 | Al25Cr5Fe50Mn15Ti5 | BCC+L21 | VAM |  | compressive fracture stress | EXP | strain rate of 2e−4/s | 298 | 2385000000 | 48000000 | Pa | ST2 | 10.1038/s41467-021-24523-9
Alloy 3 | Al35Cr5Fe40Mn10Ti10 | BCC+L21 | VAM |  | compressive fracture stress | EXP | strain rate of 2e−4/s | 298 | 1170000000 | 8000000 | Pa | ST2 | 10.1038/s41467-021-24523-9
Alloy 4 | Al30Cr10Fe35Mn15Ti10 | BCC+L21 | VAM |  | compressive fracture stress | EXP | strain rate of 2e−4/s | 298 | 1194000000 | 153000000 | Pa | ST2 | 10.1038/s41467-021-24523-9
Alloy 5 | Al30Cr5Fe40Mn15Ti10 | BCC+L21 | VAM |  | compressive fracture stress | EXP | strain rate of 2e−4/s | 298 | 1564000000 | 85000000 | Pa | ST2 | 10.1038/s41467-021-24523-9
Alloy 6 | Al30Cr5Fe45Mn10Ti10 | BCC+L21 | VAM |  | compressive fracture stress | EXP | strain rate of 2e−4/s | 298 | 1516000000 | 1000000 | Pa | ST2 | 10.1038/s41467-021-24523-9
Alloy 7 | Al30Cr5Fe50Mn10Ti5 | BCC+L21 | VAM |  | compressive fracture stress | EXP | strain rate of 2e−4/s | 298 | 1718000000 | 149000000 | Pa | ST2 | 10.1038/s41467-021-24523-9
Alloy 8 | Al15Cr5Fe50Mn25Ti5 | BCC+L21 | VAM |  | compressive fracture stress | EXP | strain rate of 2e−4/s | 298 | 2480000000 | 111000000 | Pa | ST2 | 10.1038/s41467-021-24523-9
Alloy 1 | Al20Cr5Fe50Mn20Ti5 | BCC+L21 | VAM |  | compressive ductility | EXP | strain rate of 2e−4/s | 298 | 28 | 2 | % | ST2 | 10.1038/s41467-021-24523-9
Alloy 2 | Al25Cr5Fe50Mn15Ti5 | BCC+L21 | VAM |  | compressive ductility | EXP | strain rate of 2e−4/s | 298 | 27 | 1 | % | ST2 | 10.1038/s41467-021-24523-9
Alloy 3 | Al35Cr5Fe40Mn10Ti10 | BCC+L21 | VAM |  | compressive ductility | EXP | strain rate of 2e−4/s | 298 | 8 | 0.2 | % | ST2 | 10.1038/s41467-021-24523-9
Alloy 4 | Al30Cr10Fe35Mn15Ti10 | BCC+L21 | VAM |  | compressive ductility | EXP | strain rate of 2e−4/s | 298 | 8 | 1 | % | ST2 | 10.1038/s41467-021-24523-9
Alloy 5 | Al30Cr5Fe40Mn15Ti10 | BCC+L21 | VAM |  | compressive ductility | EXP | strain rate of 2e−4/s | 298 | 13 | 1 | % | ST2 | 10.1038/s41467-021-24523-9
Alloy 6 | Al30Cr5Fe45Mn10Ti10 | BCC+L21 | VAM |  | compressive ductility | EXP | strain rate of 2e−4/s | 298 | 13 | 1 | % | ST2 | 10.1038/s41467-021-24523-9
Alloy 7 | Al30Cr5Fe50Mn10Ti5 | BCC+L21 | VAM |  | compressive ductility | EXP | strain rate of 2e−4/s | 298 | 16 | 1 | % | ST2 | 10.1038/s41467-021-24523-9
Alloy 8 | Al15Cr5Fe50Mn25Ti5 | BCC+L21 | VAM |  | compressive ductility | EXP | strain rate of 2e−4/s | 298 | 29 | 2 | % | ST2 | 10.1038/s41467-021-24523-9
Alloy 1 | Al20Cr5Fe50Mn20Ti5 | BCC+L21 | VAM+H | homogenized at 1473K for 30min | UCS | EXP | strain rate of 2e−4/s | 298 | 1798000000 | 15000000 | Pa | SF12a | 10.1038/s41467-021-24523-9
Alloy 2 | Al25Cr5Fe50Mn15Ti5 | BCC+L21 | VAM+H | homogenized at 1473K for 30min | UCS | EXP | strain rate of 2e−4/s | 298 | 1424000000 | 15000000 | Pa | SF12a | 10.1038/s41467-021-24523-9
Alloy 3 | Al35Cr5Fe40Mn10Ti10 | BCC+L21 | VAM+H | homogenized at 1473K for 30min | UCS | EXP | strain rate of 2e−4/s | 298 | 813000000 | 15000000 | Pa | SF12a | 10.1038/s41467-021-24523-9
Alloy 4 | Al30Cr10Fe35Mn15Ti10 | BCC+L21 | VAM+H | homogenized at 1473K for 30min | UCS | EXP | strain rate of 2e−4/s | 298 | 651000000 | 15000000 | Pa | SF12a | 10.1038/s41467-021-24523-9
Alloy 5 | Al30Cr5Fe40Mn15Ti10 | BCC+L21 | VAM+H | homogenized at 1473K for 30min | UCS | EXP | strain rate of 2e−4/s | 298 | 885000000 | 15000000 | Pa | SF12a | 10.1038/s41467-021-24523-9
Alloy 6 | Al30Cr5Fe45Mn10Ti10 | BCC+L21 | VAM+H | homogenized at 1473K for 30min | UCS | EXP | strain rate of 2e−4/s | 298 | 1006000000 | 15000000 | Pa | SF12a | 10.1038/s41467-021-24523-9
Alloy 7 | Al30Cr5Fe50Mn10Ti5 | BCC+L21 | VAM+H | homogenized at 1473K for 30min | UCS | EXP | strain rate of 2e−4/s | 298 | 1360000000 | 15000000 | Pa | SF12a | 10.1038/s41467-021-24523-9
Alloy 1 | Al20Cr5Fe50Mn20Ti5 | BCC+L21 | VAM+H | homogenized at 1473K for 30min | compressive fracture stress | EXP | strain rate of 2e−4/s | 298 | 1743000000 |  | Pa | SF12a | 10.1038/s41467-021-24523-9
Alloy 2 | Al25Cr5Fe50Mn15Ti5 | BCC+L21 | VAM+H | homogenized at 1473K for 30min | compressive fracture stress | EXP | strain rate of 2e−4/s | 298 | 1383000000 |  | Pa | SF12a | 10.1038/s41467-021-24523-9
Alloy 3 | Al35Cr5Fe40Mn10Ti10 | BCC+L21 | VAM+H | homogenized at 1473K for 30min | compressive fracture stress | EXP | strain rate of 2e−4/s | 298 | 738000000 |  | Pa | SF12a | 10.1038/s41467-021-24523-9
Alloy 4 | Al30Cr10Fe35Mn15Ti10 | BCC+L21 | VAM+H | homogenized at 1473K for 30min | compressive fracture stress | EXP | strain rate of 2e−4/s | 298 | 527000000 |  | Pa | SF12a | 10.1038/s41467-021-24523-9
Alloy 5 | Al30Cr5Fe40Mn15Ti10 | BCC+L21 | VAM+H | homogenized at 1473K for 30min | compressive fracture stress | EXP | strain rate of 2e−4/s | 298 | 764000000 |  | Pa | SF12a | 10.1038/s41467-021-24523-9
Alloy 6 | Al30Cr5Fe45Mn10Ti10 | BCC+L21 | VAM+H | homogenized at 1473K for 30min | compressive fracture stress | EXP | strain rate of 2e−4/s | 298 | 937000000 |  | Pa | SF12a | 10.1038/s41467-021-24523-9
Alloy 7 | Al30Cr5Fe50Mn10Ti5 | BCC+L21 | VAM+H | homogenized at 1473K for 30min | compressive fracture stress | EXP | strain rate of 2e−4/s | 298 | 1323000000 |  | Pa | SF12a | 10.1038/s41467-021-24523-9
Alloy 1 | Al20Cr5Fe50Mn20Ti5 | BCC+L21 | VAM+H | homogenized at 1473K for 30min | compressive ductility | EXP | strain rate of 2e−4/s | 298 | 16.2 |  | % | SF12a | 10.1038/s41467-021-24523-9
Alloy 2 | Al25Cr5Fe50Mn15Ti5 | BCC+L21 | VAM+H | homogenized at 1473K for 30min | compressive ductility | EXP | strain rate of 2e−4/s | 298 | 15.2 |  | % | SF12a | 10.1038/s41467-021-24523-9
Alloy 3 | Al35Cr5Fe40Mn10Ti10 | BCC+L21 | VAM+H | homogenized at 1473K for 30min | compressive ductility | EXP | strain rate of 2e−4/s | 298 | 6.2 |  | % | SF12a | 10.1038/s41467-021-24523-9
Alloy 4 | Al30Cr10Fe35Mn15Ti10 | BCC+L21 | VAM+H | homogenized at 1473K for 30min | compressive ductility | EXP | strain rate of 2e−4/s | 298 | 4.3 |  | % | SF12a | 10.1038/s41467-021-24523-9
Alloy 5 | Al30Cr5Fe40Mn15Ti10 | BCC+L21 | VAM+H | homogenized at 1473K for 30min | compressive ductility | EXP | strain rate of 2e−4/s | 298 | 7.8 |  | % | SF12a | 10.1038/s41467-021-24523-9
Alloy 6 | Al30Cr5Fe45Mn10Ti10 | BCC+L21 | VAM+H | homogenized at 1473K for 30min | compressive ductility | EXP | strain rate of 2e−4/s | 298 | 11.4 |  | % | SF12a | 10.1038/s41467-021-24523-9
Alloy 7 | Al30Cr5Fe50Mn10Ti5 | BCC+L21 | VAM+H | homogenized at 1473K for 30min | compressive ductility | EXP | strain rate of 2e−4/s | 298 | 14.8 |  | % | SF12a | 10.1038/s41467-021-24523-9
Alloy 1 | Al20Cr5Fe50Mn20Ti5 | BCC+L21 | VAM+H+A | homogenized at 1473K for 30min; annealed at 973K for 20h | UCS | EXP | strain rate of 2e−4/s | 298 | 1465000000 |  | Pa | SF12b | 10.1038/s41467-021-24523-9
Alloy 2 | Al25Cr5Fe50Mn15Ti5 | BCC+L21 | VAM+H+A | homogenized at 1473K for 30min; annealed at 973K for 20h | UCS | EXP | strain rate of 2e−4/s | 298 | 1321000000 |  | Pa | SF12b | 10.1038/s41467-021-24523-9
Alloy 7 | Al30Cr5Fe50Mn10Ti5 | BCC+L21 | VAM+H+A | homogenized at 1473K for 30min; annealed at 973K for 20h | UCS | EXP | strain rate of 2e−4/s | 298 | 1330000000 |  | Pa | SF12b | 10.1038/s41467-021-24523-9
Alloy 1 | Al20Cr5Fe50Mn20Ti5 | BCC+L21 | VAM+H+A | homogenized at 1473K for 30min; annealed at 973K for 20h | compressive fracture stress | EXP | strain rate of 2e−4/s | 298 | 1319000000 |  | Pa | SF12b | 10.1038/s41467-021-24523-9
Alloy 2 | Al25Cr5Fe50Mn15Ti5 | BCC+L21 | VAM+H+A | homogenized at 1473K for 30min; annealed at 973K for 20h | compressive fracture stress | EXP | strain rate of 2e−4/s | 298 | 1211000000 |  | Pa | SF12b | 10.1038/s41467-021-24523-9
Alloy 7 | Al30Cr5Fe50Mn10Ti5 | BCC+L21 | VAM+H+A | homogenized at 1473K for 30min; annealed at 973K for 20h | compressive fracture stress | EXP | strain rate of 2e−4/s | 298 | 1212000000 |  | Pa | SF12b | 10.1038/s41467-021-24523-9
Alloy 1 | Al20Cr5Fe50Mn20Ti5 | BCC+L21 | VAM+H+A | homogenized at 1473K for 30min; annealed at 973K for 20h | compressive ductility | EXP | strain rate of 2e−4/s | 298 | 17.1 |  | % | SF12b | 10.1038/s41467-021-24523-9
Alloy 2 | Al25Cr5Fe50Mn15Ti5 | BCC+L21 | VAM+H+A | homogenized at 1473K for 30min; annealed at 973K for 20h | compressive ductility | EXP | strain rate of 2e−4/s | 298 | 16 |  | % | SF12b | 10.1038/s41467-021-24523-9
Alloy 7 | Al30Cr5Fe50Mn10Ti5 | BCC+L21 | VAM+H+A | homogenized at 1473K for 30min; annealed at 973K for 20h | compressive ductility | EXP | strain rate of 2e−4/s | 298 | 14.9 |  | % | SF12b | 10.1038/s41467-021-24523-9
Alloy 1 | Al20Cr5Fe50Mn20Ti5 | BCC+L21 | VAM |  | compressive yield stress | EXP | strain rate of 2e−4/s | 573 | 1162000000 | 10000000 | Pa | ST3 | 10.1038/s41467-021-24523-9
Alloy 8 | Al15Cr5Fe50Mn25Ti5 | BCC+L21 | VAM |  | compressive yield stress | EXP | strain rate of 2e−4/s | 573 | 1517000000 | 22000000 | Pa | ST3 | 10.1038/s41467-021-24523-9
Alloy 1 | Al20Cr5Fe50Mn20Ti5 | BCC+L21 | VAM |  | compressive yield stress | EXP | strain rate of 2e−4/s | 773 | 1154000000 | 13000000 | Pa | ST3 | 10.1038/s41467-021-24523-9
Alloy 8 | Al15Cr5Fe50Mn25Ti5 | BCC+L21 | VAM |  | compressive yield stress | EXP | strain rate of 2e−4/s | 773 | 1461000000 | 30000000 | Pa | ST3 | 10.1038/s41467-021-24523-9
Alloy 1 | Al20Cr5Fe50Mn20Ti5 | BCC+L21 | VAM |  | compressive yield stress | EXP | strain rate of 2e−4/s | 873 | 1072000000 | 25000000 | Pa | ST3 | 10.1038/s41467-021-24523-9
Alloy 8 | Al15Cr5Fe50Mn25Ti5 | BCC+L21 | VAM |  | compressive yield stress | EXP | strain rate of 2e−4/s | 873 | 1032000000 | 10000000 | Pa | ST3 | 10.1038/s41467-021-24523-9
Alloy 1 | Al20Cr5Fe50Mn20Ti5 | BCC+L21 | VAM |  | compressive yield stress | EXP | strain rate of 2e−4/s | 973 | 607000000 | 22000000 | Pa | ST3 | 10.1038/s41467-021-24523-9
Alloy 8 | Al15Cr5Fe50Mn25Ti5 | BCC+L21 | VAM |  | compressive yield stress | EXP | strain rate of 2e−4/s | 973 | 643000000 | 16000000 | Pa | ST3 | 10.1038/s41467-021-24523-9
Alloy 1 | Al20Cr5Fe50Mn20Ti5 | BCC+L21 | VAM |  | compressive yield stress | EXP | strain rate of 2e−4/s | 1173 | 131000000 | 5000000 | Pa | ST3 | 10.1038/s41467-021-24523-9
Alloy 8 | Al15Cr5Fe50Mn25Ti5 | BCC+L21 | VAM |  | compressive yield stress | EXP | strain rate of 2e−4/s | 1173 | 176000000 | 17000000 | Pa | ST3 | 10.1038/s41467-021-24523-9
Alloy 1 | Al20Cr5Fe50Mn20Ti5 | BCC+L21 | VAM |  | UCS | EXP | strain rate of 2e−4/s | 573 | 2126000000 |  | Pa | SF6 | 10.1038/s41467-021-24523-9
Alloy 8 | Al15Cr5Fe50Mn25Ti5 | BCC+L21 | VAM |  | UCS | EXP | strain rate of 2e−4/s | 573 | 1978000000 |  | Pa | SF6 | 10.1038/s41467-021-24523-9
Alloy 1 | Al20Cr5Fe50Mn20Ti5 | BCC+L21 | VAM |  | UCS | EXP | strain rate of 2e−4/s | 773 | 1791000000 |  | Pa | SF6 | 10.1038/s41467-021-24523-9
Alloy 8 | Al15Cr5Fe50Mn25Ti5 | BCC+L21 | VAM |  | UCS | EXP | strain rate of 2e−4/s | 773 | 1729000000 |  | Pa | SF6 | 10.1038/s41467-021-24523-9
Alloy 1 | Al20Cr5Fe50Mn20Ti5 | BCC+L21 | VAM |  | UCS | EXP | strain rate of 2e−4/s | 873 | 1192000000 |  | Pa | SF6 | 10.1038/s41467-021-24523-9
Alloy 8 | Al15Cr5Fe50Mn25Ti5 | BCC+L21 | VAM |  | UCS | EXP | strain rate of 2e−4/s | 873 | 1036000000 |  | Pa | SF6 | 10.1038/s41467-021-24523-9
Alloy 1 | Al20Cr5Fe50Mn20Ti5 | BCC+L21 | VAM |  | UCS | EXP | strain rate of 2e−4/s | 973 | 576000000 |  | Pa | SF6 | 10.1038/s41467-021-24523-9
Alloy 8 | Al15Cr5Fe50Mn25Ti5 | BCC+L21 | VAM |  | UCS | EXP | strain rate of 2e−4/s | 973 | 647000000 |  | Pa | SF6 | 10.1038/s41467-021-24523-9
Alloy 1 | Al20Cr5Fe50Mn20Ti5 | BCC+L21 | VAM |  | UCS | EXP | strain rate of 2e−4/s | 1173 | 117000000 |  | Pa | SF6 | 10.1038/s41467-021-24523-9
Alloy 8 | Al15Cr5Fe50Mn25Ti5 | BCC+L21 | VAM |  | UCS | EXP | strain rate of 2e−4/s | 1173 | 179000000 |  | Pa | SF6 | 10.1038/s41467-021-24523-9
Alloy 1 | Al20Cr5Fe50Mn20Ti5 | BCC+L21 | VAM |  | compressive fracture stress | EXP | strain rate of 2e−4/s | 573 | 2025000000 |  | Pa | SF6 | 10.1038/s41467-021-24523-9
Alloy 8 | Al15Cr5Fe50Mn25Ti5 | BCC+L21 | VAM |  | compressive fracture stress | EXP | strain rate of 2e−4/s | 573 | 1745000000 |  | Pa | SF6 | 10.1038/s41467-021-24523-9
Alloy 1 | Al20Cr5Fe50Mn20Ti5 | BCC+L21 | VAM |  | compressive fracture stress | EXP | strain rate of 2e−4/s | 773 | 1558000000 |  | Pa | SF6 | 10.1038/s41467-021-24523-9
Alloy 1 | Al20Cr5Fe50Mn20Ti5 | BCC+L21 | VAM |  | compressive ductility | EXP | strain rate of 2e−4/s | 573 | 25.3 |  | % | SF6 | 10.1038/s41467-021-24523-9
Alloy 8 | Al15Cr5Fe50Mn25Ti5 | BCC+L21 | VAM |  | compressive ductility | EXP | strain rate of 2e−4/s | 573 | 25.2 |  | % | SF6 | 10.1038/s41467-021-24523-9
Alloy 1 | Al20Cr5Fe50Mn20Ti5 | BCC+L21 | VAM |  | compressive ductility | EXP | strain rate of 2e−4/s | 773 | 30.1 |  | % | SF6 | 10.1038/s41467-021-24523-9
Alloy 8 | Al15Cr5Fe50Mn25Ti5 | BCC+L21 | VAM |  | minimum compressive ductility | EXP | strain rate of 2e−4/s | 773 | 40 |  | % | SF6 | 10.1038/s41467-021-24523-9
Alloy 1 | Al20Cr5Fe50Mn20Ti5 | BCC+L21 | VAM |  | minimum compressive ductility | EXP | strain rate of 2e−4/s | 873 | 40 |  | % | SF6 | 10.1038/s41467-021-24523-9
Alloy 8 | Al15Cr5Fe50Mn25Ti5 | BCC+L21 | VAM |  | minimum compressive ductility | EXP | strain rate of 2e−4/s | 873 | 40 |  | % | SF6 | 10.1038/s41467-021-24523-9
Alloy 1 | Al20Cr5Fe50Mn20Ti5 | BCC+L21 | VAM |  | minimum compressive ductility | EXP | strain rate of 2e−4/s | 973 | 40 |  | % | SF6 | 10.1038/s41467-021-24523-9
Alloy 8 | Al15Cr5Fe50Mn25Ti5 | BCC+L21 | VAM |  | minimum compressive ductility | EXP | strain rate of 2e−4/s | 973 | 40 |  | % | SF6 | 10.1038/s41467-021-24523-9
Alloy 1 | Al20Cr5Fe50Mn20Ti5 | BCC+L21 | VAM |  | minimum compressive ductility | EXP | strain rate of 2e−4/s | 1173 | 40 |  | % | SF6 | 10.1038/s41467-021-24523-9
Alloy 8 | Al15Cr5Fe50Mn25Ti5 | BCC+L21 | VAM |  | minimum compressive ductility | EXP | strain rate of 2e−4/s | 1173 | 40 |  | % | SF6 | 10.1038/s41467-021-24523-9
| Mo16.20 Nb33.90 Ta37.30 W12.60 | BCC | SD | fabricated using a combinatorial magnetron sputter system at 70*C in 0.7Pa of Ar from elemental sources | nanohardness | EXP |  | 298 | 5210000000 |  | Pa | S | 10.1007/s44210-022-00007-3 |  | 5.21
| Mo16.30 Nb35.70 Ta34.90 W13.10 | BCC | SD | fabricated using a combinatorial magnetron sputter system at 70*C in 0.7Pa of Ar from elemental sources | nanohardness | EXP |  | 298 | 5110000000 |  | Pa | S | 10.1007/s44210-022-00007-3 |  | 5.11
| Mo16.10 Nb37.80 Ta32.40 W13.80 | BCC | SD | fabricated using a combinatorial magnetron sputter system at 70*C in 0.7Pa of Ar from elemental sources | nanohardness | EXP |  | 298 | 5310000000 |  | Pa | S | 10.1007/s44210-022-00007-3 |  | 5.31
| Mo15.00 Nb40.10 Ta30.60 W14.30 | BCC | SD | fabricated using a combinatorial magnetron sputter system at 70*C in 0.7Pa of Ar from elemental sources | nanohardness | EXP |  | 298 | 5160000000 |  | Pa | S | 10.1007/s44210-022-00007-3 |  | 5.16
| Mo15.30 Nb41.60 Ta28.70 W14.50 | BCC | SD | fabricated using a combinatorial magnetron sputter system at 70*C in 0.7Pa of Ar from elemental sources | nanohardness | EXP |  | 298 | 5230000000 |  | Pa | S | 10.1007/s44210-022-00007-3 |  | 5.23
| Mo14.20 Nb44.50 Ta27.10 W14.10 | BCC | SD | fabricated using a combinatorial magnetron sputter system at 70*C in 0.7Pa of Ar from elemental sources | nanohardness | EXP |  | 298 | 5280000000 |  | Pa | S | 10.1007/s44210-022-00007-3 |  | 5.28
| Mo13.70 Nb46.60 Ta25.10 W14.60 | BCC | SD | fabricated using a combinatorial magnetron sputter system at 70*C in 0.7Pa of Ar from elemental sources | nanohardness | EXP |  | 298 | 5310000000 |  | Pa | S | 10.1007/s44210-022-00007-3 |  | 5.31
| Mo13.10 Nb48.20 Ta23.90 W14.90 | BCC | SD | fabricated using a combinatorial magnetron sputter system at 70*C in 0.7Pa of Ar from elemental sources | nanohardness | EXP |  | 298 | 5310000000 |  | Pa | S | 10.1007/s44210-022-00007-3 |  | 5.31
| Mo11.90 Nb50.10 Ta22.40 W15.60 | BCC | SD | fabricated using a combinatorial magnetron sputter system at 70*C in 0.7Pa of Ar from elemental sources | nanohardness | EXP |  | 298 | 5210000000 |  | Pa | S | 10.1007/s44210-022-00007-3 |  | 5.21
| Mo12.20 Nb52.20 Ta21.00 W14.60 | BCC | SD | fabricated using a combinatorial magnetron sputter system at 70*C in 0.7Pa of Ar from elemental sources | nanohardness | EXP |  | 298 | 5210000000 |  | Pa | S | 10.1007/s44210-022-00007-3 |  | 5.21
| Mo10.90 Nb54.40 Ta19.40 W15.30 | BCC | SD | fabricated using a combinatorial magnetron sputter system at 70*C in 0.7Pa of Ar from elemental sources | nanohardness | EXP |  | 298 | 5730000000 |  | Pa | S | 10.1007/s44210-022-00007-3 |  | 5.73
| Mo17.40 Nb31.30 Ta38.80 W12.50 | BCC | SD | fabricated using a combinatorial magnetron sputter system at 70*C in 0.7Pa of Ar from elemental sources | nanohardness | EXP |  | 298 | 5560000000 |  | Pa | S | 10.1007/s44210-022-00007-3 |  | 5.56
| Mo16.80 Nb33.50 Ta36.30 W13.40 | BCC | SD | fabricated using a combinatorial magnetron sputter system at 70*C in 0.7Pa of Ar from elemental sources | nanohardness | EXP |  | 298 | 5360000000 |  | Pa | S | 10.1007/s44210-022-00007-3 |  | 5.36
| Mo16.60 Nb35.20 Ta34.20 W14.00 | BCC | SD | fabricated using a combinatorial magnetron sputter system at 70*C in 0.7Pa of Ar from elemental sources | nanohardness | EXP |  | 298 | 5270000000 |  | Pa | S | 10.1007/s44210-022-00007-3 |  | 5.27
| Mo16.20 Nb38.10 Ta31.90 W13.70 | BCC | SD | fabricated using a combinatorial magnetron sputter system at 70*C in 0.7Pa of Ar from elemental sources | nanohardness | EXP |  | 298 | 5360000000 |  | Pa | S | 10.1007/s44210-022-00007-3 |  | 5.36
| Mo16.40 Nb39.50 Ta30.30 W13.80 | BCC | SD | fabricated using a combinatorial magnetron sputter system at 70*C in 0.7Pa of Ar from elemental sources | nanohardness | EXP |  | 298 | 5460000000 |  | Pa | S | 10.1007/s44210-022-00007-3 |  | 5.46
| Mo15.50 Nb41.80 Ta28.00 W14.80 | BCC | SD | fabricated using a combinatorial magnetron sputter system at 70*C in 0.7Pa of Ar from elemental sources | nanohardness | EXP |  | 298 | 5380000000 |  | Pa | S | 10.1007/s44210-022-00007-3 |  | 5.38
| Mo13.90 Nb44.40 Ta26.90 W14.90 | BCC | SD | fabricated using a combinatorial magnetron sputter system at 70*C in 0.7Pa of Ar from elemental sources | nanohardness | EXP |  | 298 | 5270000000 |  | Pa | S | 10.1007/s44210-022-00007-3 |  | 5.27
| Mo13.80 Nb46.10 Ta24.90 W15.30 | BCC | SD | fabricated using a combinatorial magnetron sputter system at 70*C in 0.7Pa of Ar from elemental sources | nanohardness | EXP |  | 298 | 5380000000 |  | Pa | S | 10.1007/s44210-022-00007-3 |  | 5.38
| Mo13.70 Nb47.90 Ta23.10 W15.30 | BCC | SD | fabricated using a combinatorial magnetron sputter system at 70*C in 0.7Pa of Ar from elemental sources | nanohardness | EXP |  | 298 | 5210000000 |  | Pa | S | 10.1007/s44210-022-00007-3 |  | 5.21
| Mo13.60 Nb49.20 Ta21.80 W15.40 | BCC | SD | fabricated using a combinatorial magnetron sputter system at 70*C in 0.7Pa of Ar from elemental sources | nanohardness | EXP |  | 298 | 5090000000 |  | Pa | S | 10.1007/s44210-022-00007-3 |  | 5.09
| Mo12.00 Nb51.80 Ta20.30 W15.90 | BCC | SD | fabricated using a combinatorial magnetron sputter system at 70*C in 0.7Pa of Ar from elemental sources | nanohardness | EXP |  | 298 | 5240000000 |  | Pa | S | 10.1007/s44210-022-00007-3 |  | 5.24
| Mo11.10 Nb54.30 Ta19.00 W15.70 | BCC | SD | fabricated using a combinatorial magnetron sputter system at 70*C in 0.7Pa of Ar from elemental sources | nanohardness | EXP |  | 298 | 5900000000 |  | Pa | S | 10.1007/s44210-022-00007-3 |  | 5.9
| Mo10.40 Nb56.20 Ta17.50 W15.80 | BCC | SD | fabricated using a combinatorial magnetron sputter system at 70*C in 0.7Pa of Ar from elemental sources | nanohardness | EXP |  | 298 | 5660000000 |  | Pa | S | 10.1007/s44210-022-00007-3 |  | 5.66
| Mo17.70 Nb30.00 Ta39.50 W12.80 | BCC | SD | fabricated using a combinatorial magnetron sputter system at 70*C in 0.7Pa of Ar from elemental sources | nanohardness | EXP |  | 298 | 5680000000 |  | Pa | S | 10.1007/s44210-022-00007-3 |  | 5.68
| Mo17.80 Nb31.10 Ta38.00 W13.10 | BCC | SD | fabricated using a combinatorial magnetron sputter system at 70*C in 0.7Pa of Ar from elemental sources | nanohardness | EXP |  | 298 | 5420000000 |  | Pa | S | 10.1007/s44210-022-00007-3 |  | 5.42
| Mo17.90 Nb32.60 Ta35.50 W14.00 | BCC | SD | fabricated using a combinatorial magnetron sputter system at 70*C in 0.7Pa of Ar from elemental sources | nanohardness | EXP |  | 298 | 5760000000 |  | Pa | S | 10.1007/s44210-022-00007-3 |  | 5.76
| Mo17.30 Nb35.60 Ta33.00 W14.20 | BCC | SD | fabricated using a combinatorial magnetron sputter system at 70*C in 0.7Pa of Ar from elemental sources | nanohardness | EXP |  | 298 | 5380000000 |  | Pa | S | 10.1007/s44210-022-00007-3 |  | 5.38
| Mo17.10 Nb37.00 Ta31.30 W14.70 | BCC | SD | fabricated using a combinatorial magnetron sputter system at 70*C in 0.7Pa of Ar from elemental sources | nanohardness | EXP |  | 298 | 5330000000 |  | Pa | S | 10.1007/s44210-022-00007-3 |  | 5.33
| Mo15.90 Nb39.90 Ta29.20 W15.00 | BCC | SD | fabricated using a combinatorial magnetron sputter system at 70*C in 0.7Pa of Ar from elemental sources | nanohardness | EXP |  | 298 | 5740000000 |  | Pa | S | 10.1007/s44210-022-00007-3 |  | 5.74
| Mo15.30 Nb41.30 Ta27.80 W15.50 | BCC | SD | fabricated using a combinatorial magnetron sputter system at 70*C in 0.7Pa of Ar from elemental sources | nanohardness | EXP |  | 298 | 5350000000 |  | Pa | S | 10.1007/s44210-022-00007-3 |  | 5.35
| Mo14.80 Nb43.60 Ta26.30 W15.30 | BCC | SD | fabricated using a combinatorial magnetron sputter system at 70*C in 0.7Pa of Ar from elemental sources | nanohardness | EXP |  | 298 | 5590000000 |  | Pa | S | 10.1007/s44210-022-00007-3 |  | 5.59
| Mo13.90 Nb45.70 Ta24.30 W16.20 | BCC | SD | fabricated using a combinatorial magnetron sputter system at 70*C in 0.7Pa of Ar from elemental sources | nanohardness | EXP |  | 298 | 5200000000 |  | Pa | S | 10.1007/s44210-022-00007-3 |  | 5.2
| Mo13.60 Nb47.40 Ta22.80 W16.20 | BCC | SD | fabricated using a combinatorial magnetron sputter system at 70*C in 0.7Pa of Ar from elemental sources | nanohardness | EXP |  | 298 | 4890000000 |  | Pa | S | 10.1007/s44210-022-00007-3 |  | 4.89
| Mo13.10 Nb49.10 Ta21.10 W16.70 | BCC | SD | fabricated using a combinatorial magnetron sputter system at 70*C in 0.7Pa of Ar from elemental sources | nanohardness | EXP |  | 298 | 5620000000 |  | Pa | S | 10.1007/s44210-022-00007-3 |  | 5.62
| Mo11.80 Nb51.50 Ta20.00 W16.70 | BCC | SD | fabricated using a combinatorial magnetron sputter system at 70*C in 0.7Pa of Ar from elemental sources | nanohardness | EXP |  | 298 | 5440000000 |  | Pa | S | 10.1007/s44210-022-00007-3 |  | 5.44
| Mo11.30 Nb53.10 Ta18.70 W16.90 | BCC | SD | fabricated using a combinatorial magnetron sputter system at 70*C in 0.7Pa of Ar from elemental sources | nanohardness | EXP |  | 298 | 5940000000 |  | Pa | S | 10.1007/s44210-022-00007-3 |  | 5.94
| Mo11.30 Nb54.90 Ta17.20 W16.60 | BCC | SD | fabricated using a combinatorial magnetron sputter system at 70*C in 0.7Pa of Ar from elemental sources | nanohardness | EXP |  | 298 | 5720000000 |  | Pa | S | 10.1007/s44210-022-00007-3 |  | 5.72
| Mo9.80 Nb57.20 Ta16.40 W16.60 | BCC | SD | fabricated using a combinatorial magnetron sputter system at 70*C in 0.7Pa of Ar from elemental sources | nanohardness | EXP |  | 298 | 5780000000 |  | Pa | S | 10.1007/s44210-022-00007-3 |  | 5.78
| Mo19.00 Nb27.30 Ta40.80 W12.80 | BCC | SD | fabricated using a combinatorial magnetron sputter system at 70*C in 0.7Pa of Ar from elemental sources | nanohardness | EXP |  | 298 | 5540000000 |  | Pa | S | 10.1007/s44210-022-00007-3 |  | 5.54
| Mo19.10 Nb29.40 Ta38.40 W13.20 | BCC | SD | fabricated using a combinatorial magnetron sputter system at 70*C in 0.7Pa of Ar from elemental sources | nanohardness | EXP |  | 298 | 5500000000 |  | Pa | S | 10.1007/s44210-022-00007-3 |  | 5.5
| Mo19.20 Nb31.10 Ta36.40 W13.30 | BCC | SD | fabricated using a combinatorial magnetron sputter system at 70*C in 0.7Pa of Ar from elemental sources | nanohardness | EXP |  | 298 | 5140000000 |  | Pa | S | 10.1007/s44210-022-00007-3 |  | 5.14
| Mo18.70 Nb32.60 Ta34.70 W14.00 | BCC | SD | fabricated using a combinatorial magnetron sputter system at 70*C in 0.7Pa of Ar from elemental sources | nanohardness | EXP |  | 298 | 5300000000 |  | Pa | S | 10.1007/s44210-022-00007-3 |  | 5.3
| Mo18.40 Nb34.50 Ta32.40 W14.80 | BCC | SD | fabricated using a combinatorial magnetron sputter system at 70*C in 0.7Pa of Ar from elemental sources | nanohardness | EXP |  | 298 | 5280000000 |  | Pa | S | 10.1007/s44210-022-00007-3 |  | 5.28
| Mo17.00 Nb36.80 Ta31.10 W15.10 | BCC | SD | fabricated using a combinatorial magnetron sputter system at 70*C in 0.7Pa of Ar from elemental sources | nanohardness | EXP |  | 298 | 5290000000 |  | Pa | S | 10.1007/s44210-022-00007-3 |  | 5.29
| Mo16.80 Nb38.90 Ta29.10 W15.20 | BCC | SD | fabricated using a combinatorial magnetron sputter system at 70*C in 0.7Pa of Ar from elemental sources | nanohardness | EXP |  | 298 | 5080000000 |  | Pa | S | 10.1007/s44210-022-00007-3 |  | 5.08
| Mo16.10 Nb41.00 Ta27.40 W15.50 | BCC | SD | fabricated using a combinatorial magnetron sputter system at 70*C in 0.7Pa of Ar from elemental sources | nanohardness | EXP |  | 298 | 5200000000 |  | Pa | S | 10.1007/s44210-022-00007-3 |  | 5.2
| Mo15.70 Nb42.60 Ta25.60 W16.20 | BCC | SD | fabricated using a combinatorial magnetron sputter system at 70*C in 0.7Pa of Ar from elemental sources | nanohardness | EXP |  | 298 | 5330000000 |  | Pa | S | 10.1007/s44210-022-00007-3 |  | 5.33
| Mo15.20 Nb44.60 Ta24.00 W16.30 | BCC | SD | fabricated using a combinatorial magnetron sputter system at 70*C in 0.7Pa of Ar from elemental sources | nanohardness | EXP |  | 298 | 5230000000 |  | Pa | S | 10.1007/s44210-022-00007-3 |  | 5.23
| Mo14.50 Nb46.90 Ta22.20 W16.50 | BCC | SD | fabricated using a combinatorial magnetron sputter system at 70*C in 0.7Pa of Ar from elemental sources | nanohardness | EXP |  | 298 | 5360000000 |  | Pa | S | 10.1007/s44210-022-00007-3 |  | 5.36
| Mo13.60 Nb47.90 Ta21.50 W17.00 | BCC | SD | fabricated using a combinatorial magnetron sputter system at 70*C in 0.7Pa of Ar from elemental sources | nanohardness | EXP |  | 298 | 5580000000 |  | Pa | S | 10.1007/s44210-022-00007-3 |  | 5.58
| Mo12.70 Nb50.70 Ta19.50 W17.10 | BCC | SD | fabricated using a combinatorial magnetron sputter system at 70*C in 0.7Pa of Ar from elemental sources | nanohardness | EXP |  | 298 | 5850000000 |  | Pa | S | 10.1007/s44210-022-00007-3 |  | 5.85
| Mo11.70 Nb52.80 Ta18.00 W17.60 | BCC | SD | fabricated using a combinatorial magnetron sputter system at 70*C in 0.7Pa of Ar from elemental sources | nanohardness | EXP |  | 298 | 5950000000 |  | Pa | S | 10.1007/s44210-022-00007-3 |  | 5.95
| Mo11.00 Nb54.60 Ta16.70 W17.60 | BCC | SD | fabricated using a combinatorial magnetron sputter system at 70*C in 0.7Pa of Ar from elemental sources | nanohardness | EXP |  | 298 | 5920000000 |  | Pa | S | 10.1007/s44210-022-00007-3 |  | 5.92
| Mo10.60 Nb56.80 Ta15.80 W16.90 | BCC | SD | fabricated using a combinatorial magnetron sputter system at 70*C in 0.7Pa of Ar from elemental sources | nanohardness | EXP |  | 298 | 5750000000 |  | Pa | S | 10.1007/s44210-022-00007-3 |  | 5.75
| Mo20.20 Nb25.50 Ta42.00 W12.30 | BCC | SD | fabricated using a combinatorial magnetron sputter system at 70*C in 0.7Pa of Ar from elemental sources | nanohardness | EXP |  | 298 | 5640000000 |  | Pa | S | 10.1007/s44210-022-00007-3 |  | 5.64
| Mo20.20 Nb27.40 Ta40.10 W12.30 | BCC | SD | fabricated using a combinatorial magnetron sputter system at 70*C in 0.7Pa of Ar from elemental sources | nanohardness | EXP |  | 298 | 5940000000 |  | Pa | S | 10.1007/s44210-022-00007-3 |  | 5.94
| Mo20.00 Nb28.30 Ta38.00 W13.60 | BCC | SD | fabricated using a combinatorial magnetron sputter system at 70*C in 0.7Pa of Ar from elemental sources | nanohardness | EXP |  | 298 | 5330000000 |  | Pa | S | 10.1007/s44210-022-00007-3 |  | 5.33
| Mo19.10 Nb31.60 Ta35.40 W14.00 | BCC | SD | fabricated using a combinatorial magnetron sputter system at 70*C in 0.7Pa of Ar from elemental sources | nanohardness | EXP |  | 298 | 5410000000 |  | Pa | S | 10.1007/s44210-022-00007-3 |  | 5.41
| Mo19.30 Nb31.70 Ta33.90 W15.00 | BCC | SD | fabricated using a combinatorial magnetron sputter system at 70*C in 0.7Pa of Ar from elemental sources | nanohardness | EXP |  | 298 | 5740000000 |  | Pa | S | 10.1007/s44210-022-00007-3 |  | 5.74
| Mo18.30 Nb34.70 Ta32.10 W14.90 | BCC | SD | fabricated using a combinatorial magnetron sputter system at 70*C in 0.7Pa of Ar from elemental sources | nanohardness | EXP |  | 298 | 5350000000 |  | Pa | S | 10.1007/s44210-022-00007-3 |  | 5.35
| Mo17.80 Nb36.60 Ta30.00 W15.50 | BCC | SD | fabricated using a combinatorial magnetron sputter system at 70*C in 0.7Pa of Ar from elemental sources | nanohardness | EXP |  | 298 | 5630000000 |  | Pa | S | 10.1007/s44210-022-00007-3 |  | 5.63
| Mo17.20 Nb38.40 Ta28.40 W16.00 | BCC | SD | fabricated using a combinatorial magnetron sputter system at 70*C in 0.7Pa of Ar from elemental sources | nanohardness | EXP |  | 298 | 5790000000 |  | Pa | S | 10.1007/s44210-022-00007-3 |  | 5.79
| Mo16.60 Nb40.20 Ta26.60 W16.60 | BCC | SD | fabricated using a combinatorial magnetron sputter system at 70*C in 0.7Pa of Ar from elemental sources | nanohardness | EXP |  | 298 | 5780000000 |  | Pa | S | 10.1007/s44210-022-00007-3 |  | 5.78
| Mo16.40 Nb41.90 Ta25.10 W16.60 | BCC | SD | fabricated using a combinatorial magnetron sputter system at 70*C in 0.7Pa of Ar from elemental sources | nanohardness | EXP |  | 298 | 5300000000 |  | Pa | S | 10.1007/s44210-022-00007-3 |  | 5.3
| Mo15.90 Nb44.20 Ta23.00 W16.90 | BCC | SD | fabricated using a combinatorial magnetron sputter system at 70*C in 0.7Pa of Ar from elemental sources | nanohardness | EXP |  | 298 | 5260000000 |  | Pa | S | 10.1007/s44210-022-00007-3 |  | 5.26
| Mo14.30 Nb45.90 Ta22.20 W17.70 | BCC | SD | fabricated using a combinatorial magnetron sputter system at 70*C in 0.7Pa of Ar from elemental sources | nanohardness | EXP |  | 298 | 5380000000 |  | Pa | S | 10.1007/s44210-022-00007-3 |  | 5.38
| Mo14.10 Nb47.30 Ta20.70 W17.90 | BCC | SD | fabricated using a combinatorial magnetron sputter system at 70*C in 0.7Pa of Ar from elemental sources | nanohardness | EXP |  | 298 | 5650000000 |  | Pa | S | 10.1007/s44210-022-00007-3 |  | 5.65
| Mo13.50 Nb49.40 Ta19.10 W18.00 | BCC | SD | fabricated using a combinatorial magnetron sputter system at 70*C in 0.7Pa of Ar from elemental sources | nanohardness | EXP |  | 298 | 5450000000 |  | Pa | S | 10.1007/s44210-022-00007-3 |  | 5.45
| Mo12.10 Nb51.80 Ta18.20 W17.90 | BCC | SD | fabricated using a combinatorial magnetron sputter system at 70*C in 0.7Pa of Ar from elemental sources | nanohardness | EXP |  | 298 | 6000000000 |  | Pa | S | 10.1007/s44210-022-00007-3 |  | 6
| Mo11.80 Nb53.60 Ta16.50 W18.10 | BCC | SD | fabricated using a combinatorial magnetron sputter system at 70*C in 0.7Pa of Ar from elemental sources | nanohardness | EXP |  | 298 | 5700000000 |  | Pa | S | 10.1007/s44210-022-00007-3 |  | 5.7
| Mo11.60 Nb55.30 Ta15.40 W17.80 | BCC | SD | fabricated using a combinatorial magnetron sputter system at 70*C in 0.7Pa of Ar from elemental sources | nanohardness | EXP |  | 298 | 5960000000 |  | Pa | S | 10.1007/s44210-022-00007-3 |  | 5.96
| Mo21.80 Nb24.80 Ta40.10 W13.20 | BCC | SD | fabricated using a combinatorial magnetron sputter system at 70*C in 0.7Pa of Ar from elemental sources | nanohardness | EXP |  | 298 | 8230000000 |  | Pa | S | 10.1007/s44210-022-00007-3 |  | 8.23
| Mo21.30 Nb26.50 Ta38.70 W13.50 | BCC | SD | fabricated using a combinatorial magnetron sputter system at 70*C in 0.7Pa of Ar from elemental sources | nanohardness | EXP |  | 298 | 6380000000 |  | Pa | S | 10.1007/s44210-022-00007-3 |  | 6.38
| Mo20.50 Nb28.60 Ta37.00 W13.90 | BCC | SD | fabricated using a combinatorial magnetron sputter system at 70*C in 0.7Pa of Ar from elemental sources | nanohardness | EXP |  | 298 | 6420000000 |  | Pa | S | 10.1007/s44210-022-00007-3 |  | 6.42
| Mo20.20 Nb30.30 Ta34.80 W14.70 | BCC | SD | fabricated using a combinatorial magnetron sputter system at 70*C in 0.7Pa of Ar from elemental sources | nanohardness | EXP |  | 298 | 6280000000 |  | Pa | S | 10.1007/s44210-022-00007-3 |  | 6.28
| Mo19.90 Nb32.10 Ta32.70 W15.20 | BCC | SD | fabricated using a combinatorial magnetron sputter system at 70*C in 0.7Pa of Ar from elemental sources | nanohardness | EXP |  | 298 | 6630000000 |  | Pa | S | 10.1007/s44210-022-00007-3 |  | 6.63
| Mo19.20 Nb33.80 Ta31.30 W15.60 | BCC | SD | fabricated using a combinatorial magnetron sputter system at 70*C in 0.7Pa of Ar from elemental sources | nanohardness | EXP |  | 298 | 6050000000 |  | Pa | S | 10.1007/s44210-022-00007-3 |  | 6.05
| Mo19.00 Nb35.40 Ta29.30 W16.40 | BCC | SD | fabricated using a combinatorial magnetron sputter system at 70*C in 0.7Pa of Ar from elemental sources | nanohardness | EXP |  | 298 | 6030000000 |  | Pa | S | 10.1007/s44210-022-00007-3 |  | 6.03
| Mo18.30 Nb37.40 Ta27.70 W16.50 | BCC | SD | fabricated using a combinatorial magnetron sputter system at 70*C in 0.7Pa of Ar from elemental sources | nanohardness | EXP |  | 298 | 6070000000 |  | Pa | S | 10.1007/s44210-022-00007-3 |  | 6.07
| Mo17.70 Nb39.30 Ta26.20 W16.90 | BCC | SD | fabricated using a combinatorial magnetron sputter system at 70*C in 0.7Pa of Ar from elemental sources | nanohardness | EXP |  | 298 | 6750000000 |  | Pa | S | 10.1007/s44210-022-00007-3 |  | 6.75
| Mo16.90 Nb41.30 Ta24.50 W17.30 | BCC | SD | fabricated using a combinatorial magnetron sputter system at 70*C in 0.7Pa of Ar from elemental sources | nanohardness | EXP |  | 298 | 6210000000 |  | Pa | S | 10.1007/s44210-022-00007-3 |  | 6.21
| Mo16.20 Nb43.30 Ta22.60 W17.90 | BCC | SD | fabricated using a combinatorial magnetron sputter system at 70*C in 0.7Pa of Ar from elemental sources | nanohardness | EXP |  | 298 | 6360000000 |  | Pa | S | 10.1007/s44210-022-00007-3 |  | 6.36
| Mo15.40 Nb45.40 Ta21.20 W18.00 | BCC | SD | fabricated using a combinatorial magnetron sputter system at 70*C in 0.7Pa of Ar from elemental sources | nanohardness | EXP |  | 298 | 5900000000 |  | Pa | S | 10.1007/s44210-022-00007-3 |  | 5.9
| Mo14.80 Nb47.60 Ta19.50 W18.00 | BCC | SD | fabricated using a combinatorial magnetron sputter system at 70*C in 0.7Pa of Ar from elemental sources | nanohardness | EXP |  | 298 | 5900000000 |  | Pa | S | 10.1007/s44210-022-00007-3 |  | 5.9
| Mo13.50 Nb49.10 Ta19.10 W18.30 | BCC | SD | fabricated using a combinatorial magnetron sputter system at 70*C in 0.7Pa of Ar from elemental sources | nanohardness | EXP |  | 298 | 5580000000 |  | Pa | S | 10.1007/s44210-022-00007-3 |  | 5.58
| Mo12.80 Nb51.20 Ta17.10 W18.90 | BCC | SD | fabricated using a combinatorial magnetron sputter system at 70*C in 0.7Pa of Ar from elemental sources | nanohardness | EXP |  | 298 | 5870000000 |  | Pa | S | 10.1007/s44210-022-00007-3 |  | 5.87
| Mo12.20 Nb52.70 Ta16.20 W18.90 | BCC | SD | fabricated using a combinatorial magnetron sputter system at 70*C in 0.7Pa of Ar from elemental sources | nanohardness | EXP |  | 298 | 5810000000 |  | Pa | S | 10.1007/s44210-022-00007-3 |  | 5.81
| Mo11.30 Nb55.30 Ta14.80 W18.70 | BCC | SD | fabricated using a combinatorial magnetron sputter system at 70*C in 0.7Pa of Ar from elemental sources | nanohardness | EXP |  | 298 | 5880000000 |  | Pa | S | 10.1007/s44210-022-00007-3 |  | 5.88
| Mo22.30 Nb23.30 Ta41.70 W12.70 | BCC | SD | fabricated using a combinatorial magnetron sputter system at 70*C in 0.7Pa of Ar from elemental sources | nanohardness | EXP |  | 298 | 5440000000 |  | Pa | S | 10.1007/s44210-022-00007-3 |  | 5.44
| Mo22.20 Nb24.70 Ta39.80 W13.20 | BCC | SD | fabricated using a combinatorial magnetron sputter system at 70*C in 0.7Pa of Ar from elemental sources | nanohardness | EXP |  | 298 | 5390000000 |  | Pa | S | 10.1007/s44210-022-00007-3 |  | 5.39
| Mo22.10 Nb25.80 Ta37.80 W14.30 | BCC | SD | fabricated using a combinatorial magnetron sputter system at 70*C in 0.7Pa of Ar from elemental sources | nanohardness | EXP |  | 298 | 5580000000 |  | Pa | S | 10.1007/s44210-022-00007-3 |  | 5.58
| Mo21.70 Nb27.90 Ta35.50 W14.90 | BCC | SD | fabricated using a combinatorial magnetron sputter system at 70*C in 0.7Pa of Ar from elemental sources | nanohardness | EXP |  | 298 | 5650000000 |  | Pa | S | 10.1007/s44210-022-00007-3 |  | 5.65
| Mo20.10 Nb30.30 Ta34.20 W15.40 | BCC | SD | fabricated using a combinatorial magnetron sputter system at 70*C in 0.7Pa of Ar from elemental sources | nanohardness | EXP |  | 298 | 5720000000 |  | Pa | S | 10.1007/s44210-022-00007-3 |  | 5.72
| Mo19.90 Nb31.70 Ta32.30 W16.00 | BCC | SD | fabricated using a combinatorial magnetron sputter system at 70*C in 0.7Pa of Ar from elemental sources | nanohardness | EXP |  | 298 | 5920000000 |  | Pa | S | 10.1007/s44210-022-00007-3 |  | 5.92
| Mo20.20 Nb33.70 Ta30.40 W15.70 | BCC | SD | fabricated using a combinatorial magnetron sputter system at 70*C in 0.7Pa of Ar from elemental sources | nanohardness | EXP |  | 298 | 5550000000 |  | Pa | S | 10.1007/s44210-022-00007-3 |  | 5.55
| Mo19.10 Nb35.90 Ta28.40 W16.60 | BCC | SD | fabricated using a combinatorial magnetron sputter system at 70*C in 0.7Pa of Ar from elemental sources | nanohardness | EXP |  | 298 | 6510000000 |  | Pa | S | 10.1007/s44210-022-00007-3 |  | 6.51
| Mo19.20 Nb36.60 Ta26.70 W17.50 | BCC | SD | fabricated using a combinatorial magnetron sputter system at 70*C in 0.7Pa of Ar from elemental sources | nanohardness | EXP |  | 298 | 6800000000 |  | Pa | S | 10.1007/s44210-022-00007-3 |  | 6.8
| Mo17.50 Nb38.50 Ta26.00 W18.00 | BCC | SD | fabricated using a combinatorial magnetron sputter system at 70*C in 0.7Pa of Ar from elemental sources | nanohardness | EXP |  | 298 | 6010000000 |  | Pa | S | 10.1007/s44210-022-00007-3 |  | 6.01
| Mo17.10 Nb40.70 Ta24.00 W18.20 | BCC | SD | fabricated using a combinatorial magnetron sputter system at 70*C in 0.7Pa of Ar from elemental sources | nanohardness | EXP |  | 298 | 6230000000 |  | Pa | S | 10.1007/s44210-022-00007-3 |  | 6.23
| Mo16.10 Nb42.50 Ta22.60 W18.80 | BCC | SD | fabricated using a combinatorial magnetron sputter system at 70*C in 0.7Pa of Ar from elemental sources | nanohardness | EXP |  | 298 | 5870000000 |  | Pa | S | 10.1007/s44210-022-00007-3 |  | 5.87
| Mo16.20 Nb44.50 Ta20.60 W18.70 | BCC | SD | fabricated using a combinatorial magnetron sputter system at 70*C in 0.7Pa of Ar from elemental sources | nanohardness | EXP |  | 298 | 5840000000 |  | Pa | S | 10.1007/s44210-022-00007-3 |  | 5.84
| Mo14.80 Nb47.10 Ta19.50 W18.50 | BCC | SD | fabricated using a combinatorial magnetron sputter system at 70*C in 0.7Pa of Ar from elemental sources | nanohardness | EXP |  | 298 | 6170000000 |  | Pa | S | 10.1007/s44210-022-00007-3 |  | 6.17
| Mo14.40 Nb48.00 Ta18.30 W19.30 | BCC | SD | fabricated using a combinatorial magnetron sputter system at 70*C in 0.7Pa of Ar from elemental sources | nanohardness | EXP |  | 298 | 6220000000 |  | Pa | S | 10.1007/s44210-022-00007-3 |  | 6.22
| Mo13.40 Nb50.10 Ta17.30 W19.20 | BCC | SD | fabricated using a combinatorial magnetron sputter system at 70*C in 0.7Pa of Ar from elemental sources | nanohardness | EXP |  | 298 | 5590000000 |  | Pa | S | 10.1007/s44210-022-00007-3 |  | 5.59
| Mo12.10 Nb52.40 Ta16.00 W19.50 | BCC | SD | fabricated using a combinatorial magnetron sputter system at 70*C in 0.7Pa of Ar from elemental sources | nanohardness | EXP |  | 298 | 5740000000 |  | Pa | S | 10.1007/s44210-022-00007-3 |  | 5.74
| Mo11.90 Nb54.30 Ta14.90 W19.00 | BCC | SD | fabricated using a combinatorial magnetron sputter system at 70*C in 0.7Pa of Ar from elemental sources | nanohardness | EXP |  | 298 | 6130000000 |  | Pa | S | 10.1007/s44210-022-00007-3 |  | 6.13
| Mo23.70 Nb22.50 Ta40.30 W13.50 | BCC | SD | fabricated using a combinatorial magnetron sputter system at 70*C in 0.7Pa of Ar from elemental sources | nanohardness | EXP |  | 298 | 5650000000 |  | Pa | S | 10.1007/s44210-022-00007-3 |  | 5.65
| Mo23.80 Nb24.20 Ta38.40 W13.70 | BCC | SD | fabricated using a combinatorial magnetron sputter system at 70*C in 0.7Pa of Ar from elemental sources | nanohardness | EXP |  | 298 | 5760000000 |  | Pa | S | 10.1007/s44210-022-00007-3 |  | 5.76
| Mo23.40 Nb26.20 Ta36.40 W14.00 | BCC | SD | fabricated using a combinatorial magnetron sputter system at 70*C in 0.7Pa of Ar from elemental sources | nanohardness | EXP |  | 298 | 5760000000 |  | Pa | S | 10.1007/s44210-022-00007-3 |  | 5.76
| Mo22.20 Nb27.80 Ta34.50 W15.50 | BCC | SD | fabricated using a combinatorial magnetron sputter system at 70*C in 0.7Pa of Ar from elemental sources | nanohardness | EXP |  | 298 | 5800000000 |  | Pa | S | 10.1007/s44210-022-00007-3 |  | 5.8
| Mo22.10 Nb29.40 Ta33.30 W15.30 | BCC | SD | fabricated using a combinatorial magnetron sputter system at 70*C in 0.7Pa of Ar from elemental sources | nanohardness | EXP |  | 298 | 5970000000 |  | Pa | S | 10.1007/s44210-022-00007-3 |  | 5.97
| Mo21.00 Nb31.50 Ta31.50 W16.00 | BCC | SD | fabricated using a combinatorial magnetron sputter system at 70*C in 0.7Pa of Ar from elemental sources | nanohardness | EXP |  | 298 | 6080000000 |  | Pa | S | 10.1007/s44210-022-00007-3 |  | 6.08
| Mo20.40 Nb32.90 Ta30.00 W16.70 | BCC | SD | fabricated using a combinatorial magnetron sputter system at 70*C in 0.7Pa of Ar from elemental sources | nanohardness | EXP |  | 298 | 6070000000 |  | Pa | S | 10.1007/s44210-022-00007-3 |  | 6.07
| Mo20.30 Nb34.50 Ta27.90 W17.30 | BCC | SD | fabricated using a combinatorial magnetron sputter system at 70*C in 0.7Pa of Ar from elemental sources | nanohardness | EXP |  | 298 | 5900000000 |  | Pa | S | 10.1007/s44210-022-00007-3 |  | 5.9
| Mo20.10 Nb35.90 Ta26.20 W17.80 | BCC | SD | fabricated using a combinatorial magnetron sputter system at 70*C in 0.7Pa of Ar from elemental sources | nanohardness | EXP |  | 298 | 5870000000 |  | Pa | S | 10.1007/s44210-022-00007-3 |  | 5.87
| Mo18.10 Nb38.30 Ta24.90 W18.70 | BCC | SD | fabricated using a combinatorial magnetron sputter system at 70*C in 0.7Pa of Ar from elemental sources | nanohardness | EXP |  | 298 | 6150000000 |  | Pa | S | 10.1007/s44210-022-00007-3 |  | 6.15
| Mo18.20 Nb39.80 Ta23.50 W18.40 | BCC | SD | fabricated using a combinatorial magnetron sputter system at 70*C in 0.7Pa of Ar from elemental sources | nanohardness | EXP |  | 298 | 5700000000 |  | Pa | S | 10.1007/s44210-022-00007-3 |  | 5.7
| Mo17.30 Nb41.90 Ta21.90 W18.90 | BCC | SD | fabricated using a combinatorial magnetron sputter system at 70*C in 0.7Pa of Ar from elemental sources | nanohardness | EXP |  | 298 | 6030000000 |  | Pa | S | 10.1007/s44210-022-00007-3 |  | 6.03
| Mo16.10 Nb44.00 Ta20.30 W19.60 | BCC | SD | fabricated using a combinatorial magnetron sputter system at 70*C in 0.7Pa of Ar from elemental sources | nanohardness | EXP |  | 298 | 5540000000 |  | Pa | S | 10.1007/s44210-022-00007-3 |  | 5.54
| Mo14.80 Nb45.60 Ta19.70 W19.80 | BCC | SD | fabricated using a combinatorial magnetron sputter system at 70*C in 0.7Pa of Ar from elemental sources | nanohardness | EXP |  | 298 | 5740000000 |  | Pa | S | 10.1007/s44210-022-00007-3 |  | 5.74
| Mo14.10 Nb47.30 Ta18.50 W20.10 | BCC | SD | fabricated using a combinatorial magnetron sputter system at 70*C in 0.7Pa of Ar from elemental sources | nanohardness | EXP |  | 298 | 6010000000 |  | Pa | S | 10.1007/s44210-022-00007-3 |  | 6.01
| Mo13.40 Nb49.00 Ta17.30 W20.30 | BCC | SD | fabricated using a combinatorial magnetron sputter system at 70*C in 0.7Pa of Ar from elemental sources | nanohardness | EXP |  | 298 | 5910000000 |  | Pa | S | 10.1007/s44210-022-00007-3 |  | 5.91
| Mo12.70 Nb51.20 Ta15.80 W20.40 | BCC | SD | fabricated using a combinatorial magnetron sputter system at 70*C in 0.7Pa of Ar from elemental sources | nanohardness | EXP |  | 298 | 6040000000 |  | Pa | S | 10.1007/s44210-022-00007-3 |  | 6.04
| Mo11.40 Nb53.30 Ta14.60 W20.60 | BCC | SD | fabricated using a combinatorial magnetron sputter system at 70*C in 0.7Pa of Ar from elemental sources | nanohardness | EXP |  | 298 | 6780000000 |  | Pa | S | 10.1007/s44210-022-00007-3 |  | 6.78
| Mo24.60 Nb22.70 Ta39.60 W13.10 | BCC | SD | fabricated using a combinatorial magnetron sputter system at 70*C in 0.7Pa of Ar from elemental sources | nanohardness | EXP |  | 298 | 6630000000 |  | Pa | S | 10.1007/s44210-022-00007-3 |  | 6.63
| Mo24.40 Nb24.00 Ta37.30 W14.30 | BCC | SD | fabricated using a combinatorial magnetron sputter system at 70*C in 0.7Pa of Ar from elemental sources | nanohardness | EXP |  | 298 | 6530000000 |  | Pa | S | 10.1007/s44210-022-00007-3 |  | 6.53
| Mo24.10 Nb25.40 Ta35.70 W14.80 | BCC | SD | fabricated using a combinatorial magnetron sputter system at 70*C in 0.7Pa of Ar from elemental sources | nanohardness | EXP |  | 298 | 6170000000 |  | Pa | S | 10.1007/s44210-022-00007-3 |  | 6.17
| Mo23.10 Nb27.10 Ta34.50 W15.30 | BCC | SD | fabricated using a combinatorial magnetron sputter system at 70*C in 0.7Pa of Ar from elemental sources | nanohardness | EXP |  | 298 | 5960000000 |  | Pa | S | 10.1007/s44210-022-00007-3 |  | 5.96
| Mo22.40 Nb28.30 Ta32.70 W16.50 | BCC | SD | fabricated using a combinatorial magnetron sputter system at 70*C in 0.7Pa of Ar from elemental sources | nanohardness | EXP |  | 298 | 6310000000 |  | Pa | S | 10.1007/s44210-022-00007-3 |  | 6.31
| Mo22.20 Nb30.00 Ta30.90 W16.90 | BCC | SD | fabricated using a combinatorial magnetron sputter system at 70*C in 0.7Pa of Ar from elemental sources | nanohardness | EXP |  | 298 | 5960000000 |  | Pa | S | 10.1007/s44210-022-00007-3 |  | 5.96
| Mo21.50 Nb31.80 Ta29.20 W17.50 | BCC | SD | fabricated using a combinatorial magnetron sputter system at 70*C in 0.7Pa of Ar from elemental sources | nanohardness | EXP |  | 298 | 6140000000 |  | Pa | S | 10.1007/s44210-022-00007-3 |  | 6.14
| Mo20.90 Nb34.10 Ta27.30 W17.80 | BCC | SD | fabricated using a combinatorial magnetron sputter system at 70*C in 0.7Pa of Ar from elemental sources | nanohardness | EXP |  | 298 | 5940000000 |  | Pa | S | 10.1007/s44210-022-00007-3 |  | 5.94
| Mo19.70 Nb36.00 Ta25.70 W18.60 | BCC | SD | fabricated using a combinatorial magnetron sputter system at 70*C in 0.7Pa of Ar from elemental sources | nanohardness | EXP |  | 298 | 6120000000 |  | Pa | S | 10.1007/s44210-022-00007-3 |  | 6.12
| Mo19.00 Nb37.40 Ta24.20 W19.40 | BCC | SD | fabricated using a combinatorial magnetron sputter system at 70*C in 0.7Pa of Ar from elemental sources | nanohardness | EXP |  | 298 | 5900000000 |  | Pa | S | 10.1007/s44210-022-00007-3 |  | 5.9
| Mo18.70 Nb39.30 Ta22.70 W19.30 | BCC | SD | fabricated using a combinatorial magnetron sputter system at 70*C in 0.7Pa of Ar from elemental sources | nanohardness | EXP |  | 298 | 5700000000 |  | Pa | S | 10.1007/s44210-022-00007-3 |  | 5.7
| Mo17.60 Nb41.30 Ta21.10 W20.00 | BCC | SD | fabricated using a combinatorial magnetron sputter system at 70*C in 0.7Pa of Ar from elemental sources | nanohardness | EXP |  | 298 | 6030000000 |  | Pa | S | 10.1007/s44210-022-00007-3 |  | 6.03
| Mo16.40 Nb43.10 Ta20.10 W20.40 | BCC | SD | fabricated using a combinatorial magnetron sputter system at 70*C in 0.7Pa of Ar from elemental sources | nanohardness | EXP |  | 298 | 6480000000 |  | Pa | S | 10.1007/s44210-022-00007-3 |  | 6.48
| Mo15.10 Nb45.50 Ta18.60 W20.80 | BCC | SD | fabricated using a combinatorial magnetron sputter system at 70*C in 0.7Pa of Ar from elemental sources | nanohardness | EXP |  | 298 | 6490000000 |  | Pa | S | 10.1007/s44210-022-00007-3 |  | 6.49
| Mo14.50 Nb46.80 Ta17.60 W21.10 | BCC | SD | fabricated using a combinatorial magnetron sputter system at 70*C in 0.7Pa of Ar from elemental sources | nanohardness | EXP |  | 298 | 6490000000 |  | Pa | S | 10.1007/s44210-022-00007-3 |  | 6.49
| Mo14.40 Nb48.50 Ta16.10 W21.00 | BCC | SD | fabricated using a combinatorial magnetron sputter system at 70*C in 0.7Pa of Ar from elemental sources | nanohardness | EXP |  | 298 | 6600000000 |  | Pa | S | 10.1007/s44210-022-00007-3 |  | 6.6
| Mo13.10 Nb50.50 Ta15.10 W21.30 | BCC | SD | fabricated using a combinatorial magnetron sputter system at 70*C in 0.7Pa of Ar from elemental sources | nanohardness | EXP |  | 298 | 6300000000 |  | Pa | S | 10.1007/s44210-022-00007-3 |  | 6.3
| Mo12.60 Nb51.80 Ta14.30 W21.30 | BCC | SD | fabricated using a combinatorial magnetron sputter system at 70*C in 0.7Pa of Ar from elemental sources | nanohardness | EXP |  | 298 | 6680000000 |  | Pa | S | 10.1007/s44210-022-00007-3 |  | 6.68
| Mo26.20 Nb22.30 Ta37.70 W13.80 | BCC | SD | fabricated using a combinatorial magnetron sputter system at 70*C in 0.7Pa of Ar from elemental sources | nanohardness | EXP |  | 298 | 7570000000 |  | Pa | S | 10.1007/s44210-022-00007-3 |  | 7.57
| Mo25.60 Nb24.00 Ta35.90 W14.40 | BCC | SD | fabricated using a combinatorial magnetron sputter system at 70*C in 0.7Pa of Ar from elemental sources | nanohardness | EXP |  | 298 | 7400000000 |  | Pa | S | 10.1007/s44210-022-00007-3 |  | 7.4
| Mo24.70 Nb25.30 Ta35.10 W15.00 | BCC | SD | fabricated using a combinatorial magnetron sputter system at 70*C in 0.7Pa of Ar from elemental sources | nanohardness | EXP |  | 298 | 6660000000 |  | Pa | S | 10.1007/s44210-022-00007-3 |  | 6.66
| Mo23.80 Nb26.90 Ta33.30 W16.00 | BCC | SD | fabricated using a combinatorial magnetron sputter system at 70*C in 0.7Pa of Ar from elemental sources | nanohardness | EXP |  | 298 | 7400000000 |  | Pa | S | 10.1007/s44210-022-00007-3 |  | 7.4
| Mo22.70 Nb28.60 Ta31.80 W16.80 | BCC | SD | fabricated using a combinatorial magnetron sputter system at 70*C in 0.7Pa of Ar from elemental sources | nanohardness | EXP |  | 298 | 7150000000 |  | Pa | S | 10.1007/s44210-022-00007-3 |  | 7.15
| Mo23.30 Nb29.70 Ta29.40 W17.60 | BCC | SD | fabricated using a combinatorial magnetron sputter system at 70*C in 0.7Pa of Ar from elemental sources | nanohardness | EXP |  | 298 | 7500000000 |  | Pa | S | 10.1007/s44210-022-00007-3 |  | 7.5
| Mo22.50 Nb30.90 Ta28.20 W18.30 | BCC | SD | fabricated using a combinatorial magnetron sputter system at 70*C in 0.7Pa of Ar from elemental sources | nanohardness | EXP |  | 298 | 7220000000 |  | Pa | S | 10.1007/s44210-022-00007-3 |  | 7.22
| Mo21.00 Nb33.80 Ta26.50 W18.60 | BCC | SD | fabricated using a combinatorial magnetron sputter system at 70*C in 0.7Pa of Ar from elemental sources | nanohardness | EXP |  | 298 | 6780000000 |  | Pa | S | 10.1007/s44210-022-00007-3 |  | 6.78
| Mo20.10 Nb35.50 Ta25.00 W19.40 | BCC | SD | fabricated using a combinatorial magnetron sputter system at 70*C in 0.7Pa of Ar from elemental sources | nanohardness | EXP |  | 298 | 6830000000 |  | Pa | S | 10.1007/s44210-022-00007-3 |  | 6.83
| Mo19.80 Nb36.20 Ta23.70 W20.20 | BCC | SD | fabricated using a combinatorial magnetron sputter system at 70*C in 0.7Pa of Ar from elemental sources | nanohardness | EXP |  | 298 | 6480000000 |  | Pa | S | 10.1007/s44210-022-00007-3 |  | 6.48
| Mo18.20 Nb38.60 Ta22.40 W20.80 | BCC | SD | fabricated using a combinatorial magnetron sputter system at 70*C in 0.7Pa of Ar from elemental sources | nanohardness | EXP |  | 298 | 7180000000 |  | Pa | S | 10.1007/s44210-022-00007-3 |  | 7.18
| Mo17.50 Nb40.90 Ta20.90 W20.70 | BCC | SD | fabricated using a combinatorial magnetron sputter system at 70*C in 0.7Pa of Ar from elemental sources | nanohardness | EXP |  | 298 | 6550000000 |  | Pa | S | 10.1007/s44210-022-00007-3 |  | 6.55
| Mo16.80 Nb41.80 Ta19.80 W21.70 | BCC | SD | fabricated using a combinatorial magnetron sputter system at 70*C in 0.7Pa of Ar from elemental sources | nanohardness | EXP |  | 298 | 6370000000 |  | Pa | S | 10.1007/s44210-022-00007-3 |  | 6.37
| Mo16.40 Nb44.10 Ta18.10 W21.40 | BCC | SD | fabricated using a combinatorial magnetron sputter system at 70*C in 0.7Pa of Ar from elemental sources | nanohardness | EXP |  | 298 | 6140000000 |  | Pa | S | 10.1007/s44210-022-00007-3 |  | 6.14
| Mo15.60 Nb45.40 Ta17.30 W21.70 | BCC | SD | fabricated using a combinatorial magnetron sputter system at 70*C in 0.7Pa of Ar from elemental sources | nanohardness | EXP |  | 298 | 6090000000 |  | Pa | S | 10.1007/s44210-022-00007-3 |  | 6.09
| Mo14.00 Nb47.60 Ta16.40 W21.90 | BCC | SD | fabricated using a combinatorial magnetron sputter system at 70*C in 0.7Pa of Ar from elemental sources | nanohardness | EXP |  | 298 | 6170000000 |  | Pa | S | 10.1007/s44210-022-00007-3 |  | 6.17
| Mo13.10 Nb49.40 Ta15.00 W22.50 | BCC | SD | fabricated using a combinatorial magnetron sputter system at 70*C in 0.7Pa of Ar from elemental sources | nanohardness | EXP |  | 298 | 6350000000 |  | Pa | S | 10.1007/s44210-022-00007-3 |  | 6.35
| Mo12.70 Nb50.90 Ta14.10 W22.30 | BCC | SD | fabricated using a combinatorial magnetron sputter system at 70*C in 0.7Pa of Ar from elemental sources | nanohardness | EXP |  | 298 | 8460000000 |  | Pa | S | 10.1007/s44210-022-00007-3 |  | 8.46
| Mo27.10 Nb22.00 Ta36.60 W14.30 | BCC | SD | fabricated using a combinatorial magnetron sputter system at 70*C in 0.7Pa of Ar from elemental sources | nanohardness | EXP |  | 298 | 5940000000 |  | Pa | S | 10.1007/s44210-022-00007-3 |  | 5.94
| Mo26.60 Nb23.70 Ta35.10 W14.60 | BCC | SD | fabricated using a combinatorial magnetron sputter system at 70*C in 0.7Pa of Ar from elemental sources | nanohardness | EXP |  | 298 | 6310000000 |  | Pa | S | 10.1007/s44210-022-00007-3 |  | 6.31
| Mo26.00 Nb24.50 Ta33.80 W15.80 | BCC | SD | fabricated using a combinatorial magnetron sputter system at 70*C in 0.7Pa of Ar from elemental sources | nanohardness | EXP |  | 298 | 6460000000 |  | Pa | S | 10.1007/s44210-022-00007-3 |  | 6.46
| Mo25.20 Nb26.60 Ta31.60 W16.60 | BCC | SD | fabricated using a combinatorial magnetron sputter system at 70*C in 0.7Pa of Ar from elemental sources | nanohardness | EXP |  | 298 | 6350000000 |  | Pa | S | 10.1007/s44210-022-00007-3 |  | 6.35
| Mo24.70 Nb27.30 Ta30.70 W17.30 | BCC | SD | fabricated using a combinatorial magnetron sputter system at 70*C in 0.7Pa of Ar from elemental sources | nanohardness | EXP |  | 298 | 6640000000 |  | Pa | S | 10.1007/s44210-022-00007-3 |  | 6.64
| Mo23.90 Nb28.60 Ta29.30 W18.20 | BCC | SD | fabricated using a combinatorial magnetron sputter system at 70*C in 0.7Pa of Ar from elemental sources | nanohardness | EXP |  | 298 | 7240000000 |  | Pa | S | 10.1007/s44210-022-00007-3 |  | 7.24
| Mo22.80 Nb31.30 Ta27.20 W18.70 | BCC | SD | fabricated using a combinatorial magnetron sputter system at 70*C in 0.7Pa of Ar from elemental sources | nanohardness | EXP |  | 298 | 7150000000 |  | Pa | S | 10.1007/s44210-022-00007-3 |  | 7.15
| Mo22.40 Nb32.30 Ta26.10 W19.20 | BCC | SD | fabricated using a combinatorial magnetron sputter system at 70*C in 0.7Pa of Ar from elemental sources | nanohardness | EXP |  | 298 | 6760000000 |  | Pa | S | 10.1007/s44210-022-00007-3 |  | 6.76
| Mo21.40 Nb34.30 Ta24.60 W19.70 | BCC | SD | fabricated using a combinatorial magnetron sputter system at 70*C in 0.7Pa of Ar from elemental sources | nanohardness | EXP |  | 298 | 6940000000 |  | Pa | S | 10.1007/s44210-022-00007-3 |  | 6.94
| Mo20.80 Nb36.40 Ta22.80 W20.10 | BCC | SD | fabricated using a combinatorial magnetron sputter system at 70*C in 0.7Pa of Ar from elemental sources | nanohardness | EXP |  | 298 | 7060000000 |  | Pa | S | 10.1007/s44210-022-00007-3 |  | 7.06
| Mo19.10 Nb37.30 Ta21.80 W21.70 | BCC | SD | fabricated using a combinatorial magnetron sputter system at 70*C in 0.7Pa of Ar from elemental sources | nanohardness | EXP |  | 298 | 6360000000 |  | Pa | S | 10.1007/s44210-022-00007-3 |  | 6.36
| Mo18.50 Nb39.50 Ta20.20 W21.80 | BCC | SD | fabricated using a combinatorial magnetron sputter system at 70*C in 0.7Pa of Ar from elemental sources | nanohardness | EXP |  | 298 | 6490000000 |  | Pa | S | 10.1007/s44210-022-00007-3 |  | 6.49
| Mo17.90 Nb41.30 Ta18.90 W22.00 | BCC | SD | fabricated using a combinatorial magnetron sputter system at 70*C in 0.7Pa of Ar from elemental sources | nanohardness | EXP |  | 298 | 6610000000 |  | Pa | S | 10.1007/s44210-022-00007-3 |  | 6.61
| Mo16.90 Nb43.20 Ta17.80 W22.10 | BCC | SD | fabricated using a combinatorial magnetron sputter system at 70*C in 0.7Pa of Ar from elemental sources | nanohardness | EXP |  | 298 | 6210000000 |  | Pa | S | 10.1007/s44210-022-00007-3 |  | 6.21
| Mo15.70 Nb44.80 Ta17.00 W22.50 | BCC | SD | fabricated using a combinatorial magnetron sputter system at 70*C in 0.7Pa of Ar from elemental sources | nanohardness | EXP |  | 298 | 6490000000 |  | Pa | S | 10.1007/s44210-022-00007-3 |  | 6.49
| Mo14.60 Nb46.20 Ta16.20 W22.90 | BCC | SD | fabricated using a combinatorial magnetron sputter system at 70*C in 0.7Pa of Ar from elemental sources | nanohardness | EXP |  | 298 | 6740000000 |  | Pa | S | 10.1007/s44210-022-00007-3 |  | 6.74
| Mo13.90 Nb48.00 Ta14.80 W23.30 | BCC | SD | fabricated using a combinatorial magnetron sputter system at 70*C in 0.7Pa of Ar from elemental sources | nanohardness | EXP |  | 298 | 6330000000 |  | Pa | S | 10.1007/s44210-022-00007-3 |  | 6.33
| Mo13.10 Nb50.10 Ta13.90 W23.00 | BCC | SD | fabricated using a combinatorial magnetron sputter system at 70*C in 0.7Pa of Ar from elemental sources | nanohardness | EXP |  | 298 | 6740000000 |  | Pa | S | 10.1007/s44210-022-00007-3 |  | 6.74
| Mo28.50 Nb21.70 Ta35.10 W14.70 | BCC | SD | fabricated using a combinatorial magnetron sputter system at 70*C in 0.7Pa of Ar from elemental sources | nanohardness | EXP |  | 298 | 6170000000 |  | Pa | S | 10.1007/s44210-022-00007-3 |  | 6.17
| Mo27.60 Nb22.80 Ta34.00 W15.60 | BCC | SD | fabricated using a combinatorial magnetron sputter system at 70*C in 0.7Pa of Ar from elemental sources | nanohardness | EXP |  | 298 | 6370000000 |  | Pa | S | 10.1007/s44210-022-00007-3 |  | 6.37
| Mo27.00 Nb24.60 Ta32.30 W16.10 | BCC | SD | fabricated using a combinatorial magnetron sputter system at 70*C in 0.7Pa of Ar from elemental sources | nanohardness | EXP |  | 298 | 6470000000 |  | Pa | S | 10.1007/s44210-022-00007-3 |  | 6.47
| Mo26.90 Nb25.50 Ta30.60 W17.00 | BCC | SD | fabricated using a combinatorial magnetron sputter system at 70*C in 0.7Pa of Ar from elemental sources | nanohardness | EXP |  | 298 | 6820000000 |  | Pa | S | 10.1007/s44210-022-00007-3 |  | 6.82
| Mo26.00 Nb27.30 Ta29.10 W17.60 | BCC | SD | fabricated using a combinatorial magnetron sputter system at 70*C in 0.7Pa of Ar from elemental sources | nanohardness | EXP |  | 298 | 6790000000 |  | Pa | S | 10.1007/s44210-022-00007-3 |  | 6.79
| Mo24.50 Nb28.80 Ta28.00 W18.70 | BCC | SD | fabricated using a combinatorial magnetron sputter system at 70*C in 0.7Pa of Ar from elemental sources | nanohardness | EXP |  | 298 | 6040000000 |  | Pa | S | 10.1007/s44210-022-00007-3 |  | 6.04
| Mo23.60 Nb30.00 Ta27.30 W19.10 | BCC | SD | fabricated using a combinatorial magnetron sputter system at 70*C in 0.7Pa of Ar from elemental sources | nanohardness | EXP |  | 298 | 6770000000 |  | Pa | S | 10.1007/s44210-022-00007-3 |  | 6.77
| Mo22.50 Nb32.20 Ta25.10 W20.20 | BCC | SD | fabricated using a combinatorial magnetron sputter system at 70*C in 0.7Pa of Ar from elemental sources | nanohardness | EXP |  | 298 | 6760000000 |  | Pa | S | 10.1007/s44210-022-00007-3 |  | 6.76
| Mo21.50 Nb34.00 Ta24.10 W20.40 | BCC | SD | fabricated using a combinatorial magnetron sputter system at 70*C in 0.7Pa of Ar from elemental sources | nanohardness | EXP |  | 298 | 7050000000 |  | Pa | S | 10.1007/s44210-022-00007-3 |  | 7.05
| Mo21.10 Nb35.10 Ta22.50 W21.30 | BCC | SD | fabricated using a combinatorial magnetron sputter system at 70*C in 0.7Pa of Ar from elemental sources | nanohardness | EXP |  | 298 | 4740000000 |  | Pa | S | 10.1007/s44210-022-00007-3 |  | 4.74
| Mo19.50 Nb36.70 Ta21.40 W22.40 | BCC | SD | fabricated using a combinatorial magnetron sputter system at 70*C in 0.7Pa of Ar from elemental sources | nanohardness | EXP |  | 298 | 6290000000 |  | Pa | S | 10.1007/s44210-022-00007-3 |  | 6.29
| Mo18.60 Nb38.50 Ta20.30 W22.60 | BCC | SD | fabricated using a combinatorial magnetron sputter system at 70*C in 0.7Pa of Ar from elemental sources | nanohardness | EXP |  | 298 | 6660000000 |  | Pa | S | 10.1007/s44210-022-00007-3 |  | 6.66
| Mo17.70 Nb39.90 Ta19.10 W23.30 | BCC | SD | fabricated using a combinatorial magnetron sputter system at 70*C in 0.7Pa of Ar from elemental sources | nanohardness | EXP |  | 298 | 6810000000 |  | Pa | S | 10.1007/s44210-022-00007-3 |  | 6.81
| Mo17.30 Nb41.90 Ta17.70 W23.20 | BCC | SD | fabricated using a combinatorial magnetron sputter system at 70*C in 0.7Pa of Ar from elemental sources | nanohardness | EXP |  | 298 | 6530000000 |  | Pa | S | 10.1007/s44210-022-00007-3 |  | 6.53
| Mo16.00 Nb44.40 Ta16.40 W23.20 | BCC | SD | fabricated using a combinatorial magnetron sputter system at 70*C in 0.7Pa of Ar from elemental sources | nanohardness | EXP |  | 298 | 6680000000 |  | Pa | S | 10.1007/s44210-022-00007-3 |  | 6.68
| Mo15.40 Nb45.80 Ta15.50 W23.20 | BCC | SD | fabricated using a combinatorial magnetron sputter system at 70*C in 0.7Pa of Ar from elemental sources | nanohardness | EXP |  | 298 | 7130000000 |  | Pa | S | 10.1007/s44210-022-00007-3 |  | 7.13
| Mo14.00 Nb47.40 Ta14.60 W24.10 | BCC | SD | fabricated using a combinatorial magnetron sputter system at 70*C in 0.7Pa of Ar from elemental sources | nanohardness | EXP |  | 298 | 8230000000 |  | Pa | S | 10.1007/s44210-022-00007-3 |  | 8.23
| Mo13.20 Nb48.80 Ta13.70 W24.30 | BCC | SD | fabricated using a combinatorial magnetron sputter system at 70*C in 0.7Pa of Ar from elemental sources | nanohardness | EXP |  | 298 | 7540000000 |  | Pa | S | 10.1007/s44210-022-00007-3 |  | 7.54
| Mo29.40 Nb20.40 Ta34.80 W15.30 | BCC | SD | fabricated using a combinatorial magnetron sputter system at 70*C in 0.7Pa of Ar from elemental sources | nanohardness | EXP |  | 298 | 7480000000 |  | Pa | S | 10.1007/s44210-022-00007-3 |  | 7.48
| Mo28.50 Nb22.60 Ta32.70 W16.20 | BCC | SD | fabricated using a combinatorial magnetron sputter system at 70*C in 0.7Pa of Ar from elemental sources | nanohardness | EXP |  | 298 | 7230000000 |  | Pa | S | 10.1007/s44210-022-00007-3 |  | 7.23
| Mo27.90 Nb23.20 Ta31.60 W17.30 | BCC | SD | fabricated using a combinatorial magnetron sputter system at 70*C in 0.7Pa of Ar from elemental sources | nanohardness | EXP |  | 298 | 7060000000 |  | Pa | S | 10.1007/s44210-022-00007-3 |  | 7.06
| Mo27.10 Nb25.10 Ta30.00 W17.80 | BCC | SD | fabricated using a combinatorial magnetron sputter system at 70*C in 0.7Pa of Ar from elemental sources | nanohardness | EXP |  | 298 | 7070000000 |  | Pa | S | 10.1007/s44210-022-00007-3 |  | 7.07
| Mo26.40 Nb26.10 Ta28.90 W18.50 | BCC | SD | fabricated using a combinatorial magnetron sputter system at 70*C in 0.7Pa of Ar from elemental sources | nanohardness | EXP |  | 298 | 7220000000 |  | Pa | S | 10.1007/s44210-022-00007-3 |  | 7.22
| Mo25.90 Nb27.90 Ta27.20 W18.90 | BCC | SD | fabricated using a combinatorial magnetron sputter system at 70*C in 0.7Pa of Ar from elemental sources | nanohardness | EXP |  | 298 | 6980000000 |  | Pa | S | 10.1007/s44210-022-00007-3 |  | 6.98
| Mo24.50 Nb29.30 Ta25.80 W20.40 | BCC | SD | fabricated using a combinatorial magnetron sputter system at 70*C in 0.7Pa of Ar from elemental sources | nanohardness | EXP |  | 298 | 6900000000 |  | Pa | S | 10.1007/s44210-022-00007-3 |  | 6.9
| Mo23.20 Nb31.20 Ta24.30 W21.30 | BCC | SD | fabricated using a combinatorial magnetron sputter system at 70*C in 0.7Pa of Ar from elemental sources | nanohardness | EXP |  | 298 | 6720000000 |  | Pa | S | 10.1007/s44210-022-00007-3 |  | 6.72
| Mo23.00 Nb32.30 Ta23.50 W21.30 | BCC | SD | fabricated using a combinatorial magnetron sputter system at 70*C in 0.7Pa of Ar from elemental sources | nanohardness | EXP |  | 298 | 6620000000 |  | Pa | S | 10.1007/s44210-022-00007-3 |  | 6.62
| Mo21.30 Nb34.30 Ta22.10 W22.30 | BCC | SD | fabricated using a combinatorial magnetron sputter system at 70*C in 0.7Pa of Ar from elemental sources | nanohardness | EXP |  | 298 | 6820000000 |  | Pa | S | 10.1007/s44210-022-00007-3 |  | 6.82
| Mo20.50 Nb36.30 Ta20.50 W22.70 | BCC | SD | fabricated using a combinatorial magnetron sputter system at 70*C in 0.7Pa of Ar from elemental sources | nanohardness | EXP |  | 298 | 6680000000 |  | Pa | S | 10.1007/s44210-022-00007-3 |  | 6.68
| Mo20.10 Nb37.90 Ta19.00 W23.00 | BCC | SD | fabricated using a combinatorial magnetron sputter system at 70*C in 0.7Pa of Ar from elemental sources | nanohardness | EXP |  | 298 | 6560000000 |  | Pa | S | 10.1007/s44210-022-00007-3 |  | 6.56
| Mo18.80 Nb38.70 Ta18.70 W23.80 | BCC | SD | fabricated using a combinatorial magnetron sputter system at 70*C in 0.7Pa of Ar from elemental sources | nanohardness | EXP |  | 298 | 6870000000 |  | Pa | S | 10.1007/s44210-022-00007-3 |  | 6.87
| Mo17.20 Nb41.50 Ta17.20 W24.10 | BCC | SD | fabricated using a combinatorial magnetron sputter system at 70*C in 0.7Pa of Ar from elemental sources | nanohardness | EXP |  | 298 | 7120000000 |  | Pa | S | 10.1007/s44210-022-00007-3 |  | 7.12
| Mo16.50 Nb42.90 Ta16.20 W24.40 | BCC | SD | fabricated using a combinatorial magnetron sputter system at 70*C in 0.7Pa of Ar from elemental sources | nanohardness | EXP |  | 298 | 7340000000 |  | Pa | S | 10.1007/s44210-022-00007-3 |  | 7.34
| Mo15.20 Nb44.30 Ta15.30 W25.20 | BCC | SD | fabricated using a combinatorial magnetron sputter system at 70*C in 0.7Pa of Ar from elemental sources | nanohardness | EXP |  | 298 | 7020000000 |  | Pa | S | 10.1007/s44210-022-00007-3 |  | 7.02
| Mo14.30 Nb45.80 Ta14.10 W25.70 | BCC | SD | fabricated using a combinatorial magnetron sputter system at 70*C in 0.7Pa of Ar from elemental sources | nanohardness | EXP |  | 298 | 7200000000 |  | Pa | S | 10.1007/s44210-022-00007-3 |  | 7.2
| Mo13.70 Nb48.10 Ta13.20 W25.10 | BCC | SD | fabricated using a combinatorial magnetron sputter system at 70*C in 0.7Pa of Ar from elemental sources | nanohardness | EXP |  | 298 | 7110000000 |  | Pa | S | 10.1007/s44210-022-00007-3 |  | 7.11
| Mo30.20 Nb22.20 Ta30.90 W16.70 | BCC | SD | fabricated using a combinatorial magnetron sputter system at 70*C in 0.7Pa of Ar from elemental sources | nanohardness | EXP |  | 298 | 6590000000 |  | Pa | S | 10.1007/s44210-022-00007-3 |  | 6.59
| Mo29.40 Nb22.90 Ta30.60 W17.20 | BCC | SD | fabricated using a combinatorial magnetron sputter system at 70*C in 0.7Pa of Ar from elemental sources | nanohardness | EXP |  | 298 | 8060000000 |  | Pa | S | 10.1007/s44210-022-00007-3 |  | 8.06
| Mo27.40 Nb24.90 Ta29.60 W18.10 | BCC | SD | fabricated using a combinatorial magnetron sputter system at 70*C in 0.7Pa of Ar from elemental sources | nanohardness | EXP |  | 298 | 8650000000 |  | Pa | S | 10.1007/s44210-022-00007-3 |  | 8.65
| Mo27.20 Nb26.00 Ta27.60 W19.30 | BCC | SD | fabricated using a combinatorial magnetron sputter system at 70*C in 0.7Pa of Ar from elemental sources | nanohardness | EXP |  | 298 | 7430000000 |  | Pa | S | 10.1007/s44210-022-00007-3 |  | 7.43
| Mo26.00 Nb27.30 Ta26.70 W20.00 | BCC | SD | fabricated using a combinatorial magnetron sputter system at 70*C in 0.7Pa of Ar from elemental sources | nanohardness | EXP |  | 298 | 7820000000 |  | Pa | S | 10.1007/s44210-022-00007-3 |  | 7.82
| Mo25.20 Nb28.70 Ta25.10 W21.00 | BCC | SD | fabricated using a combinatorial magnetron sputter system at 70*C in 0.7Pa of Ar from elemental sources | nanohardness | EXP |  | 298 | 7530000000 |  | Pa | S | 10.1007/s44210-022-00007-3 |  | 7.53
| Mo24.20 Nb30.30 Ta23.90 W21.60 | BCC | SD | fabricated using a combinatorial magnetron sputter system at 70*C in 0.7Pa of Ar from elemental sources | nanohardness | EXP |  | 298 | 7680000000 |  | Pa | S | 10.1007/s44210-022-00007-3 |  | 7.68
| Mo23.20 Nb31.80 Ta22.70 W22.40 | BCC | SD | fabricated using a combinatorial magnetron sputter system at 70*C in 0.7Pa of Ar from elemental sources | nanohardness | EXP |  | 298 | 7330000000 |  | Pa | S | 10.1007/s44210-022-00007-3 |  | 7.33
| Mo22.10 Nb33.50 Ta21.50 W22.90 | BCC | SD | fabricated using a combinatorial magnetron sputter system at 70*C in 0.7Pa of Ar from elemental sources | nanohardness | EXP |  | 298 | 7200000000 |  | Pa | S | 10.1007/s44210-022-00007-3 |  | 7.2
| Mo21.40 Nb34.90 Ta20.30 W23.40 | BCC | SD | fabricated using a combinatorial magnetron sputter system at 70*C in 0.7Pa of Ar from elemental sources | nanohardness | EXP |  | 298 | 7260000000 |  | Pa | S | 10.1007/s44210-022-00007-3 |  | 7.26
| Mo19.70 Nb36.70 Ta19.20 W24.40 | BCC | SD | fabricated using a combinatorial magnetron sputter system at 70*C in 0.7Pa of Ar from elemental sources | nanohardness | EXP |  | 298 | 7090000000 |  | Pa | S | 10.1007/s44210-022-00007-3 |  | 7.09
| Mo18.90 Nb38.90 Ta17.70 W24.50 | BCC | SD | fabricated using a combinatorial magnetron sputter system at 70*C in 0.7Pa of Ar from elemental sources | nanohardness | EXP |  | 298 | 7060000000 |  | Pa | S | 10.1007/s44210-022-00007-3 |  | 7.06
| Mo18.30 Nb39.70 Ta16.50 W25.60 | BCC | SD | fabricated using a combinatorial magnetron sputter system at 70*C in 0.7Pa of Ar from elemental sources | nanohardness | EXP |  | 298 | 6710000000 |  | Pa | S | 10.1007/s44210-022-00007-3 |  | 6.71
| Mo17.10 Nb41.80 Ta15.50 W25.60 | BCC | SD | fabricated using a combinatorial magnetron sputter system at 70*C in 0.7Pa of Ar from elemental sources | nanohardness | EXP |  | 298 | 6650000000 |  | Pa | S | 10.1007/s44210-022-00007-3 |  | 6.65
| Mo15.70 Nb43.10 Ta14.80 W26.30 | BCC | SD | fabricated using a combinatorial magnetron sputter system at 70*C in 0.7Pa of Ar from elemental sources | nanohardness | EXP |  | 298 | 6590000000 |  | Pa | S | 10.1007/s44210-022-00007-3 |  | 6.59
| Mo14.70 Nb45.30 Ta13.80 W26.20 | BCC | SD | fabricated using a combinatorial magnetron sputter system at 70*C in 0.7Pa of Ar from elemental sources | nanohardness | EXP |  | 298 | 6870000000 |  | Pa | S | 10.1007/s44210-022-00007-3 |  | 6.87
| Mo13.50 Nb46.90 Ta13.20 W26.30 | BCC | SD | fabricated using a combinatorial magnetron sputter system at 70*C in 0.7Pa of Ar from elemental sources | nanohardness | EXP |  | 298 | 6870000000 |  | Pa | S | 10.1007/s44210-022-00007-3 |  | 6.87
| Mo30.80 Nb20.90 Ta31.30 W17.00 | BCC | SD | fabricated using a combinatorial magnetron sputter system at 70*C in 0.7Pa of Ar from elemental sources | nanohardness | EXP |  | 298 | 8400000000 |  | Pa | S | 10.1007/s44210-022-00007-3 |  | 8.4
| Mo29.20 Nb22.70 Ta29.60 W18.50 | BCC | SD | fabricated using a combinatorial magnetron sputter system at 70*C in 0.7Pa of Ar from elemental sources | nanohardness | EXP |  | 298 | 8540000000 |  | Pa | S | 10.1007/s44210-022-00007-3 |  | 8.54
| Mo29.00 Nb23.60 Ta28.00 W19.40 | BCC | SD | fabricated using a combinatorial magnetron sputter system at 70*C in 0.7Pa of Ar from elemental sources | nanohardness | EXP |  | 298 | 8420000000 |  | Pa | S | 10.1007/s44210-022-00007-3 |  | 8.42
| Mo28.00 Nb25.60 Ta27.20 W19.30 | BCC | SD | fabricated using a combinatorial magnetron sputter system at 70*C in 0.7Pa of Ar from elemental sources | nanohardness | EXP |  | 298 | 7600000000 |  | Pa | S | 10.1007/s44210-022-00007-3 |  | 7.6
| Mo27.30 Nb26.20 Ta26.00 W20.50 | BCC | SD | fabricated using a combinatorial magnetron sputter system at 70*C in 0.7Pa of Ar from elemental sources | nanohardness | EXP |  | 298 | 7930000000 |  | Pa | S | 10.1007/s44210-022-00007-3 |  | 7.93
| Mo26.10 Nb28.20 Ta24.60 W21.10 | BCC | SD | fabricated using a combinatorial magnetron sputter system at 70*C in 0.7Pa of Ar from elemental sources | nanohardness | EXP |  | 298 | 8060000000 |  | Pa | S | 10.1007/s44210-022-00007-3 |  | 8.06
| Mo25.10 Nb29.50 Ta23.10 W22.30 | BCC | SD | fabricated using a combinatorial magnetron sputter system at 70*C in 0.7Pa of Ar from elemental sources | nanohardness | EXP |  | 298 | 7530000000 |  | Pa | S | 10.1007/s44210-022-00007-3 |  | 7.53
| Mo23.60 Nb31.10 Ta22.20 W23.00 | BCC | SD | fabricated using a combinatorial magnetron sputter system at 70*C in 0.7Pa of Ar from elemental sources | nanohardness | EXP |  | 298 | 7610000000 |  | Pa | S | 10.1007/s44210-022-00007-3 |  | 7.61
| Mo22.90 Nb32.50 Ta21.00 W23.60 | BCC | SD | fabricated using a combinatorial magnetron sputter system at 70*C in 0.7Pa of Ar from elemental sources | nanohardness | EXP |  | 298 | 7360000000 |  | Pa | S | 10.1007/s44210-022-00007-3 |  | 7.36
| Mo21.60 Nb34.50 Ta19.80 W24.10 | BCC | SD | fabricated using a combinatorial magnetron sputter system at 70*C in 0.7Pa of Ar from elemental sources | nanohardness | EXP |  | 298 | 7320000000 |  | Pa | S | 10.1007/s44210-022-00007-3 |  | 7.32
| Mo20.50 Nb35.70 Ta18.90 W25.00 | BCC | SD | fabricated using a combinatorial magnetron sputter system at 70*C in 0.7Pa of Ar from elemental sources | nanohardness | EXP |  | 298 | 7160000000 |  | Pa | S | 10.1007/s44210-022-00007-3 |  | 7.16
| Mo18.60 Nb37.40 Ta17.70 W26.40 | BCC | SD | fabricated using a combinatorial magnetron sputter system at 70*C in 0.7Pa of Ar from elemental sources | nanohardness | EXP |  | 298 | 7350000000 |  | Pa | S | 10.1007/s44210-022-00007-3 |  | 7.35
| Mo18.40 Nb38.60 Ta16.90 W26.10 | BCC | SD | fabricated using a combinatorial magnetron sputter system at 70*C in 0.7Pa of Ar from elemental sources | nanohardness | EXP |  | 298 | 6990000000 |  | Pa | S | 10.1007/s44210-022-00007-3 |  | 6.99
| Mo16.80 Nb40.60 Ta15.70 W26.80 | BCC | SD | fabricated using a combinatorial magnetron sputter system at 70*C in 0.7Pa of Ar from elemental sources | nanohardness | EXP |  | 298 | 7170000000 |  | Pa | S | 10.1007/s44210-022-00007-3 |  | 7.17
| Mo16.40 Nb42.40 Ta14.10 W27.10 | BCC | SD | fabricated using a combinatorial magnetron sputter system at 70*C in 0.7Pa of Ar from elemental sources | nanohardness | EXP |  | 298 | 7050000000 |  | Pa | S | 10.1007/s44210-022-00007-3 |  | 7.05
| Mo15.30 Nb42.90 Ta14.00 W27.80 | BCC | SD | fabricated using a combinatorial magnetron sputter system at 70*C in 0.7Pa of Ar from elemental sources | nanohardness | EXP |  | 298 | 7680000000 |  | Pa | S | 10.1007/s44210-022-00007-3 |  | 7.68
| Mo14.30 Nb45.50 Ta12.70 W27.50 | BCC | SD | fabricated using a combinatorial magnetron sputter system at 70*C in 0.7Pa of Ar from elemental sources | nanohardness | EXP |  | 298 | 9000000000 |  | Pa | S | 10.1007/s44210-022-00007-3 |  | 9
| Mo30.90 Nb21.50 Ta28.90 W18.70 | BCC | SD | fabricated using a combinatorial magnetron sputter system at 70*C in 0.7Pa of Ar from elemental sources | nanohardness | EXP |  | 298 | 8760000000 |  | Pa | S | 10.1007/s44210-022-00007-3 |  | 8.76
| Mo30.10 Nb23.30 Ta27.20 W19.40 | BCC | SD | fabricated using a combinatorial magnetron sputter system at 70*C in 0.7Pa of Ar from elemental sources | nanohardness | EXP |  | 298 | 8730000000 |  | Pa | S | 10.1007/s44210-022-00007-3 |  | 8.73
| Mo29.20 Nb24.40 Ta26.00 W20.40 | BCC | SD | fabricated using a combinatorial magnetron sputter system at 70*C in 0.7Pa of Ar from elemental sources | nanohardness | EXP |  | 298 | 8550000000 |  | Pa | S | 10.1007/s44210-022-00007-3 |  | 8.55
| Mo28.00 Nb25.50 Ta25.00 W21.50 | BCC | SD | fabricated using a combinatorial magnetron sputter system at 70*C in 0.7Pa of Ar from elemental sources | nanohardness | EXP |  | 298 | 7910000000 |  | Pa | S | 10.1007/s44210-022-00007-3 |  | 7.91
| Mo26.80 Nb26.90 Ta24.10 W22.20 | BCC | SD | fabricated using a combinatorial magnetron sputter system at 70*C in 0.7Pa of Ar from elemental sources | nanohardness | EXP |  | 298 | 7820000000 |  | Pa | S | 10.1007/s44210-022-00007-3 |  | 7.82
| Mo25.50 Nb29.00 Ta22.30 W23.20 | BCC | SD | fabricated using a combinatorial magnetron sputter system at 70*C in 0.7Pa of Ar from elemental sources | nanohardness | EXP |  | 298 | 7440000000 |  | Pa | S | 10.1007/s44210-022-00007-3 |  | 7.44
| Mo24.30 Nb30.90 Ta20.90 W23.90 | BCC | SD | fabricated using a combinatorial magnetron sputter system at 70*C in 0.7Pa of Ar from elemental sources | nanohardness | EXP |  | 298 | 6980000000 |  | Pa | S | 10.1007/s44210-022-00007-3 |  | 6.98
| Mo23.80 Nb31.70 Ta19.90 W24.60 | BCC | SD | fabricated using a combinatorial magnetron sputter system at 70*C in 0.7Pa of Ar from elemental sources | nanohardness | EXP |  | 298 | 7430000000 |  | Pa | S | 10.1007/s44210-022-00007-3 |  | 7.43
| Mo22.20 Nb32.60 Ta19.20 W25.90 | BCC | SD | fabricated using a combinatorial magnetron sputter system at 70*C in 0.7Pa of Ar from elemental sources | nanohardness | EXP |  | 298 | 7520000000 |  | Pa | S | 10.1007/s44210-022-00007-3 |  | 7.52
| Mo20.90 Nb35.10 Ta18.10 W25.80 | BCC | SD | fabricated using a combinatorial magnetron sputter system at 70*C in 0.7Pa of Ar from elemental sources | nanohardness | EXP |  | 298 | 7770000000 |  | Pa | S | 10.1007/s44210-022-00007-3 |  | 7.77
| Mo20.50 Nb36.30 Ta16.70 W26.50 | BCC | SD | fabricated using a combinatorial magnetron sputter system at 70*C in 0.7Pa of Ar from elemental sources | nanohardness | EXP |  | 298 | 7160000000 |  | Pa | S | 10.1007/s44210-022-00007-3 |  | 7.16
| Mo19.00 Nb37.50 Ta16.20 W27.20 | BCC | SD | fabricated using a combinatorial magnetron sputter system at 70*C in 0.7Pa of Ar from elemental sources | nanohardness | EXP |  | 298 | 7430000000 |  | Pa | S | 10.1007/s44210-022-00007-3 |  | 7.43
| Mo17.60 Nb39.00 Ta15.50 W27.90 | BCC | SD | fabricated using a combinatorial magnetron sputter system at 70*C in 0.7Pa of Ar from elemental sources | nanohardness | EXP |  | 298 | 7310000000 |  | Pa | S | 10.1007/s44210-022-00007-3 |  | 7.31
| Mo16.50 Nb40.90 Ta14.40 W28.20 | BCC | SD | fabricated using a combinatorial magnetron sputter system at 70*C in 0.7Pa of Ar from elemental sources | nanohardness | EXP |  | 298 | 9750000000 |  | Pa | S | 10.1007/s44210-022-00007-3 |  | 9.75
| Mo15.10 Nb42.70 Ta13.90 W28.30 | BCC | SD | fabricated using a combinatorial magnetron sputter system at 70*C in 0.7Pa of Ar from elemental sources | nanohardness | EXP |  | 298 | 9420000000 |  | Pa | S | 10.1007/s44210-022-00007-3 |  | 9.42
| Mo14.20 Nb44.40 Ta12.50 W29.00 | BCC | SD | fabricated using a combinatorial magnetron sputter system at 70*C in 0.7Pa of Ar from elemental sources | nanohardness | EXP |  | 298 | 8930000000 |  | Pa | S | 10.1007/s44210-022-00007-3 |  | 8.93
| Mo31.30 Nb22.00 Ta26.40 W20.30 | BCC | SD | fabricated using a combinatorial magnetron sputter system at 70*C in 0.7Pa of Ar from elemental sources | nanohardness | EXP |  | 298 | 10300000000 |  | Pa | S | 10.1007/s44210-022-00007-3 |  | 10.3
| Mo29.80 Nb23.30 Ta25.20 W21.70 | BCC | SD | fabricated using a combinatorial magnetron sputter system at 70*C in 0.7Pa of Ar from elemental sources | nanohardness | EXP |  | 298 | 9400000000 |  | Pa | S | 10.1007/s44210-022-00007-3 |  | 9.4
| Mo28.10 Nb24.80 Ta24.60 W22.40 | BCC | SD | fabricated using a combinatorial magnetron sputter system at 70*C in 0.7Pa of Ar from elemental sources | nanohardness | EXP |  | 298 | 9020000000 |  | Pa | S | 10.1007/s44210-022-00007-3 |  | 9.02
| Mo27.60 Nb26.50 Ta22.80 W23.10 | BCC | SD | fabricated using a combinatorial magnetron sputter system at 70*C in 0.7Pa of Ar from elemental sources | nanohardness | EXP |  | 298 | 8560000000 |  | Pa | S | 10.1007/s44210-022-00007-3 |  | 8.56
| Mo26.60 Nb27.80 Ta21.70 W23.80 | BCC | SD | fabricated using a combinatorial magnetron sputter system at 70*C in 0.7Pa of Ar from elemental sources | nanohardness | EXP |  | 298 | 8030000000 |  | Pa | S | 10.1007/s44210-022-00007-3 |  | 8.03
| Mo25.30 Nb29.40 Ta20.70 W24.60 | BCC | SD | fabricated using a combinatorial magnetron sputter system at 70*C in 0.7Pa of Ar from elemental sources | nanohardness | EXP |  | 298 | 7950000000 |  | Pa | S | 10.1007/s44210-022-00007-3 |  | 7.95
| Mo24.10 Nb30.40 Ta19.40 W26.10 | BCC | SD | fabricated using a combinatorial magnetron sputter system at 70*C in 0.7Pa of Ar from elemental sources | nanohardness | EXP |  | 298 | 8420000000 |  | Pa | S | 10.1007/s44210-022-00007-3 |  | 8.42
| Mo22.80 Nb32.00 Ta18.50 W26.60 | BCC | SD | fabricated using a combinatorial magnetron sputter system at 70*C in 0.7Pa of Ar from elemental sources | nanohardness | EXP |  | 298 | 8440000000 |  | Pa | S | 10.1007/s44210-022-00007-3 |  | 8.44
| Mo22.00 Nb34.00 Ta17.20 W26.80 | BCC | SD | fabricated using a combinatorial magnetron sputter system at 70*C in 0.7Pa of Ar from elemental sources | nanohardness | EXP |  | 298 | 8990000000 |  | Pa | S | 10.1007/s44210-022-00007-3 |  | 8.99
| Mo21.20 Nb34.30 Ta16.70 W27.80 | BCC | SD | fabricated using a combinatorial magnetron sputter system at 70*C in 0.7Pa of Ar from elemental sources | nanohardness | EXP |  | 298 | 8150000000 |  | Pa | S | 10.1007/s44210-022-00007-3 |  | 8.15
| Mo19.30 Nb36.90 Ta15.80 W28.00 | BCC | SD | fabricated using a combinatorial magnetron sputter system at 70*C in 0.7Pa of Ar from elemental sources | nanohardness | EXP |  | 298 | 8420000000 |  | Pa | S | 10.1007/s44210-022-00007-3 |  | 8.42
| Mo18.40 Nb37.20 Ta15.50 W28.90 | BCC | SD | fabricated using a combinatorial magnetron sputter system at 70*C in 0.7Pa of Ar from elemental sources | nanohardness | EXP |  | 298 | 8220000000 |  | Pa | S | 10.1007/s44210-022-00007-3 |  | 8.22
| Mo17.20 Nb39.40 Ta13.70 W29.60 | BCC | SD | fabricated using a combinatorial magnetron sputter system at 70*C in 0.7Pa of Ar from elemental sources | nanohardness | EXP |  | 298 | 7980000000 |  | Pa | S | 10.1007/s44210-022-00007-3 |  | 7.98
| Mo15.80 Nb41.20 Ta12.70 W30.30 | BCC | SD | fabricated using a combinatorial magnetron sputter system at 70*C in 0.7Pa of Ar from elemental sources | nanohardness | EXP |  | 298 | 7790000000 |  | Pa | S | 10.1007/s44210-022-00007-3 |  | 7.79
| Mo15.20 Nb42.30 Ta12.70 W29.80 | BCC | SD | fabricated using a combinatorial magnetron sputter system at 70*C in 0.7Pa of Ar from elemental sources | nanohardness | EXP |  | 298 | 8010000000 |  | Pa | S | 10.1007/s44210-022-00007-3 |  | 8.01
| Mo31.20 Nb22.60 Ta24.00 W22.20 | BCC | SD | fabricated using a combinatorial magnetron sputter system at 70*C in 0.7Pa of Ar from elemental sources | nanohardness | EXP |  | 298 | 7910000000 |  | Pa | S | 10.1007/s44210-022-00007-3 |  | 7.91
| Mo29.80 Nb24.70 Ta22.70 W22.80 | BCC | SD | fabricated using a combinatorial magnetron sputter system at 70*C in 0.7Pa of Ar from elemental sources | nanohardness | EXP |  | 298 | 7820000000 |  | Pa | S | 10.1007/s44210-022-00007-3 |  | 7.82
| Mo27.90 Nb25.60 Ta22.50 W24.00 | BCC | SD | fabricated using a combinatorial magnetron sputter system at 70*C in 0.7Pa of Ar from elemental sources | nanohardness | EXP |  | 298 | 7700000000 |  | Pa | S | 10.1007/s44210-022-00007-3 |  | 7.7
| Mo26.80 Nb26.60 Ta21.40 W25.30 | BCC | SD | fabricated using a combinatorial magnetron sputter system at 70*C in 0.7Pa of Ar from elemental sources | nanohardness | EXP |  | 298 | 8210000000 |  | Pa | S | 10.1007/s44210-022-00007-3 |  | 8.21
| Mo26.60 Nb28.10 Ta19.60 W25.70 | BCC | SD | fabricated using a combinatorial magnetron sputter system at 70*C in 0.7Pa of Ar from elemental sources | nanohardness | EXP |  | 298 | 7670000000 |  | Pa | S | 10.1007/s44210-022-00007-3 |  | 7.67
| Mo24.90 Nb29.90 Ta19.20 W26.10 | BCC | SD | fabricated using a combinatorial magnetron sputter system at 70*C in 0.7Pa of Ar from elemental sources | nanohardness | EXP |  | 298 | 8210000000 |  | Pa | S | 10.1007/s44210-022-00007-3 |  | 8.21
| Mo23.40 Nb31.30 Ta18.00 W27.30 | BCC | SD | fabricated using a combinatorial magnetron sputter system at 70*C in 0.7Pa of Ar from elemental sources | nanohardness | EXP |  | 298 | 8000000000 |  | Pa | S | 10.1007/s44210-022-00007-3 |  | 8
| Mo22.70 Nb32.50 Ta17.10 W27.70 | BCC | SD | fabricated using a combinatorial magnetron sputter system at 70*C in 0.7Pa of Ar from elemental sources | nanohardness | EXP |  | 298 | 7970000000 |  | Pa | S | 10.1007/s44210-022-00007-3 |  | 7.97
| Mo21.60 Nb33.50 Ta16.20 W28.80 | BCC | SD | fabricated using a combinatorial magnetron sputter system at 70*C in 0.7Pa of Ar from elemental sources | nanohardness | EXP |  | 298 | 7920000000 |  | Pa | S | 10.1007/s44210-022-00007-3 |  | 7.92
| Mo20.10 Nb35.00 Ta15.60 W29.30 | BCC | SD | fabricated using a combinatorial magnetron sputter system at 70*C in 0.7Pa of Ar from elemental sources | nanohardness | EXP |  | 298 | 7830000000 |  | Pa | S | 10.1007/s44210-022-00007-3 |  | 7.83
| Mo18.50 Nb36.70 Ta14.40 W30.40 | BCC | SD | fabricated using a combinatorial magnetron sputter system at 70*C in 0.7Pa of Ar from elemental sources | nanohardness | EXP |  | 298 | 8690000000 |  | Pa | S | 10.1007/s44210-022-00007-3 |  | 8.69
| Mo17.60 Nb38.10 Ta13.30 W31.00 | BCC | SD | fabricated using a combinatorial magnetron sputter system at 70*C in 0.7Pa of Ar from elemental sources | nanohardness | EXP |  | 298 | 6940000000 |  | Pa | S | 10.1007/s44210-022-00007-3 |  | 6.94
| Mo16.50 Nb39.50 Ta13.30 W30.70 | BCC | SD | fabricated using a combinatorial magnetron sputter system at 70*C in 0.7Pa of Ar from elemental sources | nanohardness | EXP |  | 298 | 7930000000 |  | Pa | S | 10.1007/s44210-022-00007-3 |  | 7.93
| Mo30.70 Nb23.50 Ta22.50 W23.30 | BCC | SD | fabricated using a combinatorial magnetron sputter system at 70*C in 0.7Pa of Ar from elemental sources | nanohardness | EXP |  | 298 | 8000000000 |  | Pa | S | 10.1007/s44210-022-00007-3 |  | 8
| Mo30.00 Nb24.60 Ta21.10 W24.40 | BCC | SD | fabricated using a combinatorial magnetron sputter system at 70*C in 0.7Pa of Ar from elemental sources | nanohardness | EXP |  | 298 | 9980000000 |  | Pa | S | 10.1007/s44210-022-00007-3 |  | 9.98
| Mo28.20 Nb25.40 Ta20.30 W26.10 | BCC | SD | fabricated using a combinatorial magnetron sputter system at 70*C in 0.7Pa of Ar from elemental sources | nanohardness | EXP |  | 298 | 9090000000 |  | Pa | S | 10.1007/s44210-022-00007-3 |  | 9.09
| Mo26.20 Nb26.80 Ta19.80 W27.20 | BCC | SD | fabricated using a combinatorial magnetron sputter system at 70*C in 0.7Pa of Ar from elemental sources | nanohardness | EXP |  | 298 | 9520000000 |  | Pa | S | 10.1007/s44210-022-00007-3 |  | 9.52
| Mo25.00 Nb28.80 Ta18.20 W27.90 | BCC | SD | fabricated using a combinatorial magnetron sputter system at 70*C in 0.7Pa of Ar from elemental sources | nanohardness | EXP |  | 298 | 9500000000 |  | Pa | S | 10.1007/s44210-022-00007-3 |  | 9.5
| Mo24.30 Nb29.70 Ta17.90 W28.20 | BCC | SD | fabricated using a combinatorial magnetron sputter system at 70*C in 0.7Pa of Ar from elemental sources | nanohardness | EXP |  | 298 | 8960000000 |  | Pa | S | 10.1007/s44210-022-00007-3 |  | 8.96
| Mo23.00 Nb31.30 Ta16.60 W29.10 | BCC | SD | fabricated using a combinatorial magnetron sputter system at 70*C in 0.7Pa of Ar from elemental sources | nanohardness | EXP |  | 298 | 9150000000 |  | Pa | S | 10.1007/s44210-022-00007-3 |  | 9.15
| Mo21.10 Nb32.70 Ta15.50 W30.60 | BCC | SD | fabricated using a combinatorial magnetron sputter system at 70*C in 0.7Pa of Ar from elemental sources | nanohardness | EXP |  | 298 | 8540000000 |  | Pa | S | 10.1007/s44210-022-00007-3 |  | 8.54
| Mo20.50 Nb34.50 Ta14.70 W30.20 | BCC | SD | fabricated using a combinatorial magnetron sputter system at 70*C in 0.7Pa of Ar from elemental sources | nanohardness | EXP |  | 298 | 8600000000 |  | Pa | S | 10.1007/s44210-022-00007-3 |  | 8.6
| Mo19.40 Nb35.30 Ta14.00 W31.20 | BCC | SD | fabricated using a combinatorial magnetron sputter system at 70*C in 0.7Pa of Ar from elemental sources | nanohardness | EXP |  | 298 | 10200000000 |  | Pa | S | 10.1007/s44210-022-00007-3 |  | 10.2
| Mo17.40 Nb37.60 Ta13.50 W31.50 | BCC | SD | fabricated using a combinatorial magnetron sputter system at 70*C in 0.7Pa of Ar from elemental sources | nanohardness | EXP |  | 298 | 9760000000 |  | Pa | S | 10.1007/s44210-022-00007-3 |  | 9.76
| Mo28.90 Nb25.10 Ta19.30 W26.80 | BCC | SD | fabricated using a combinatorial magnetron sputter system at 70*C in 0.7Pa of Ar from elemental sources | nanohardness | EXP |  | 298 | 9780000000 |  | Pa | S | 10.1007/s44210-022-00007-3 |  | 9.78
| Mo27.70 Nb26.10 Ta18.90 W27.30 | BCC | SD | fabricated using a combinatorial magnetron sputter system at 70*C in 0.7Pa of Ar from elemental sources | nanohardness | EXP |  | 298 | 9210000000 |  | Pa | S | 10.1007/s44210-022-00007-3 |  | 9.21
| Mo25.70 Nb27.70 Ta17.70 W28.80 | BCC | SD | fabricated using a combinatorial magnetron sputter system at 70*C in 0.7Pa of Ar from elemental sources | nanohardness | EXP |  | 298 | 9210000000 |  | Pa | S | 10.1007/s44210-022-00007-3 |  | 9.21
| Mo24.20 Nb28.90 Ta17.00 W29.90 | BCC | SD | fabricated using a combinatorial magnetron sputter system at 70*C in 0.7Pa of Ar from elemental sources | nanohardness | EXP |  | 298 | 9290000000 |  | Pa | S | 10.1007/s44210-022-00007-3 |  | 9.29
| Mo23.70 Nb30.40 Ta15.80 W30.10 | BCC | SD | fabricated using a combinatorial magnetron sputter system at 70*C in 0.7Pa of Ar from elemental sources | nanohardness | EXP |  | 298 | 8890000000 |  | Pa | S | 10.1007/s44210-022-00007-3 |  | 8.89
| Mo23.00 Nb30.90 Ta15.60 W30.50 | BCC | SD | fabricated using a combinatorial magnetron sputter system at 70*C in 0.7Pa of Ar from elemental sources | nanohardness | EXP |  | 298 | 8510000000 |  | Pa | S | 10.1007/s44210-022-00007-3 |  | 8.51
| Mo21.10 Nb32.40 Ta14.20 W32.40 | BCC | SD | fabricated using a combinatorial magnetron sputter system at 70*C in 0.7Pa of Ar from elemental sources | nanohardness | EXP |  | 298 | 8810000000 |  | Pa | S | 10.1007/s44210-022-00007-3 |  | 8.81
| Mo16.20 Nb33.90 Ta37.30 W12.60 | BCC | SD | fabricated using a combinatorial magnetron sputter system at 70*C in 0.7Pa of Ar from elemental sources | reduced elastic modulus | EXP |  | 298 | 107540000000 |  | Pa | S | 10.1007/s44210-022-00007-3 |  | 107.54
| Mo16.30 Nb35.70 Ta34.90 W13.10 | BCC | SD | fabricated using a combinatorial magnetron sputter system at 70*C in 0.7Pa of Ar from elemental sources | reduced elastic modulus | EXP |  | 298 | 108010000000 |  | Pa | S | 10.1007/s44210-022-00007-3 |  | 108.01
| Mo16.10 Nb37.80 Ta32.40 W13.80 | BCC | SD | fabricated using a combinatorial magnetron sputter system at 70*C in 0.7Pa of Ar from elemental sources | reduced elastic modulus | EXP |  | 298 | 113820000000 |  | Pa | S | 10.1007/s44210-022-00007-3 |  | 113.82
| Mo15.00 Nb40.10 Ta30.60 W14.30 | BCC | SD | fabricated using a combinatorial magnetron sputter system at 70*C in 0.7Pa of Ar from elemental sources | reduced elastic modulus | EXP |  | 298 | 113590000000 |  | Pa | S | 10.1007/s44210-022-00007-3 |  | 113.59
| Mo15.30 Nb41.60 Ta28.70 W14.50 | BCC | SD | fabricated using a combinatorial magnetron sputter system at 70*C in 0.7Pa of Ar from elemental sources | reduced elastic modulus | EXP |  | 298 | 118490000000 |  | Pa | S | 10.1007/s44210-022-00007-3 |  | 118.49
| Mo14.20 Nb44.50 Ta27.10 W14.10 | BCC | SD | fabricated using a combinatorial magnetron sputter system at 70*C in 0.7Pa of Ar from elemental sources | reduced elastic modulus | EXP |  | 298 | 119020000000 |  | Pa | S | 10.1007/s44210-022-00007-3 |  | 119.02
| Mo13.70 Nb46.60 Ta25.10 W14.60 | BCC | SD | fabricated using a combinatorial magnetron sputter system at 70*C in 0.7Pa of Ar from elemental sources | reduced elastic modulus | EXP |  | 298 | 122900000000 |  | Pa | S | 10.1007/s44210-022-00007-3 |  | 122.9
| Mo13.10 Nb48.20 Ta23.90 W14.90 | BCC | SD | fabricated using a combinatorial magnetron sputter system at 70*C in 0.7Pa of Ar from elemental sources | reduced elastic modulus | EXP |  | 298 | 121860000000 |  | Pa | S | 10.1007/s44210-022-00007-3 |  | 121.86
| Mo11.90 Nb50.10 Ta22.40 W15.60 | BCC | SD | fabricated using a combinatorial magnetron sputter system at 70*C in 0.7Pa of Ar from elemental sources | reduced elastic modulus | EXP |  | 298 | 121650000000 |  | Pa | S | 10.1007/s44210-022-00007-3 |  | 121.65
| Mo12.20 Nb52.20 Ta21.00 W14.60 | BCC | SD | fabricated using a combinatorial magnetron sputter system at 70*C in 0.7Pa of Ar from elemental sources | reduced elastic modulus | EXP |  | 298 | 120950000000 |  | Pa | S | 10.1007/s44210-022-00007-3 |  | 120.95
| Mo10.90 Nb54.40 Ta19.40 W15.30 | BCC | SD | fabricated using a combinatorial magnetron sputter system at 70*C in 0.7Pa of Ar from elemental sources | reduced elastic modulus | EXP |  | 298 | 109100000000 |  | Pa | S | 10.1007/s44210-022-00007-3 |  | 109.1
| Mo17.40 Nb31.30 Ta38.80 W12.50 | BCC | SD | fabricated using a combinatorial magnetron sputter system at 70*C in 0.7Pa of Ar from elemental sources | reduced elastic modulus | EXP |  | 298 | 110320000000 |  | Pa | S | 10.1007/s44210-022-00007-3 |  | 110.32
| Mo16.80 Nb33.50 Ta36.30 W13.40 | BCC | SD | fabricated using a combinatorial magnetron sputter system at 70*C in 0.7Pa of Ar from elemental sources | reduced elastic modulus | EXP |  | 298 | 113060000000 |  | Pa | S | 10.1007/s44210-022-00007-3 |  | 113.06
| Mo16.60 Nb35.20 Ta34.20 W14.00 | BCC | SD | fabricated using a combinatorial magnetron sputter system at 70*C in 0.7Pa of Ar from elemental sources | reduced elastic modulus | EXP |  | 298 | 115830000000 |  | Pa | S | 10.1007/s44210-022-00007-3 |  | 115.83
| Mo16.20 Nb38.10 Ta31.90 W13.70 | BCC | SD | fabricated using a combinatorial magnetron sputter system at 70*C in 0.7Pa of Ar from elemental sources | reduced elastic modulus | EXP |  | 298 | 118040000000 |  | Pa | S | 10.1007/s44210-022-00007-3 |  | 118.04
| Mo16.40 Nb39.50 Ta30.30 W13.80 | BCC | SD | fabricated using a combinatorial magnetron sputter system at 70*C in 0.7Pa of Ar from elemental sources | reduced elastic modulus | EXP |  | 298 | 122080000000 |  | Pa | S | 10.1007/s44210-022-00007-3 |  | 122.08
| Mo15.50 Nb41.80 Ta28.00 W14.80 | BCC | SD | fabricated using a combinatorial magnetron sputter system at 70*C in 0.7Pa of Ar from elemental sources | reduced elastic modulus | EXP |  | 298 | 121150000000 |  | Pa | S | 10.1007/s44210-022-00007-3 |  | 121.15
| Mo13.90 Nb44.40 Ta26.90 W14.90 | BCC | SD | fabricated using a combinatorial magnetron sputter system at 70*C in 0.7Pa of Ar from elemental sources | reduced elastic modulus | EXP |  | 298 | 120880000000 |  | Pa | S | 10.1007/s44210-022-00007-3 |  | 120.88
| Mo13.80 Nb46.10 Ta24.90 W15.30 | BCC | SD | fabricated using a combinatorial magnetron sputter system at 70*C in 0.7Pa of Ar from elemental sources | reduced elastic modulus | EXP |  | 298 | 123190000000 |  | Pa | S | 10.1007/s44210-022-00007-3 |  | 123.19
| Mo13.70 Nb47.90 Ta23.10 W15.30 | BCC | SD | fabricated using a combinatorial magnetron sputter system at 70*C in 0.7Pa of Ar from elemental sources | reduced elastic modulus | EXP |  | 298 | 121430000000 |  | Pa | S | 10.1007/s44210-022-00007-3 |  | 121.43
| Mo13.60 Nb49.20 Ta21.80 W15.40 | BCC | SD | fabricated using a combinatorial magnetron sputter system at 70*C in 0.7Pa of Ar from elemental sources | reduced elastic modulus | EXP |  | 298 | 122440000000 |  | Pa | S | 10.1007/s44210-022-00007-3 |  | 122.44
| Mo12.00 Nb51.80 Ta20.30 W15.90 | BCC | SD | fabricated using a combinatorial magnetron sputter system at 70*C in 0.7Pa of Ar from elemental sources | reduced elastic modulus | EXP |  | 298 | 121720000000 |  | Pa | S | 10.1007/s44210-022-00007-3 |  | 121.72
| Mo11.10 Nb54.30 Ta19.00 W15.70 | BCC | SD | fabricated using a combinatorial magnetron sputter system at 70*C in 0.7Pa of Ar from elemental sources | reduced elastic modulus | EXP |  | 298 | 107790000000 |  | Pa | S | 10.1007/s44210-022-00007-3 |  | 107.79
| Mo10.40 Nb56.20 Ta17.50 W15.80 | BCC | SD | fabricated using a combinatorial magnetron sputter system at 70*C in 0.7Pa of Ar from elemental sources | reduced elastic modulus | EXP |  | 298 | 111490000000 |  | Pa | S | 10.1007/s44210-022-00007-3 |  | 111.49
| Mo17.70 Nb30.00 Ta39.50 W12.80 | BCC | SD | fabricated using a combinatorial magnetron sputter system at 70*C in 0.7Pa of Ar from elemental sources | reduced elastic modulus | EXP |  | 298 | 116660000000 |  | Pa | S | 10.1007/s44210-022-00007-3 |  | 116.66
| Mo17.80 Nb31.10 Ta38.00 W13.10 | BCC | SD | fabricated using a combinatorial magnetron sputter system at 70*C in 0.7Pa of Ar from elemental sources | reduced elastic modulus | EXP |  | 298 | 117350000000 |  | Pa | S | 10.1007/s44210-022-00007-3 |  | 117.35
| Mo17.90 Nb32.60 Ta35.50 W14.00 | BCC | SD | fabricated using a combinatorial magnetron sputter system at 70*C in 0.7Pa of Ar from elemental sources | reduced elastic modulus | EXP |  | 298 | 122190000000 |  | Pa | S | 10.1007/s44210-022-00007-3 |  | 122.19
| Mo17.30 Nb35.60 Ta33.00 W14.20 | BCC | SD | fabricated using a combinatorial magnetron sputter system at 70*C in 0.7Pa of Ar from elemental sources | reduced elastic modulus | EXP |  | 298 | 120700000000 |  | Pa | S | 10.1007/s44210-022-00007-3 |  | 120.7
| Mo17.10 Nb37.00 Ta31.30 W14.70 | BCC | SD | fabricated using a combinatorial magnetron sputter system at 70*C in 0.7Pa of Ar from elemental sources | reduced elastic modulus | EXP |  | 298 | 124280000000 |  | Pa | S | 10.1007/s44210-022-00007-3 |  | 124.28
| Mo15.90 Nb39.90 Ta29.20 W15.00 | BCC | SD | fabricated using a combinatorial magnetron sputter system at 70*C in 0.7Pa of Ar from elemental sources | reduced elastic modulus | EXP |  | 298 | 128410000000 |  | Pa | S | 10.1007/s44210-022-00007-3 |  | 128.41
| Mo15.30 Nb41.30 Ta27.80 W15.50 | BCC | SD | fabricated using a combinatorial magnetron sputter system at 70*C in 0.7Pa of Ar from elemental sources | reduced elastic modulus | EXP |  | 298 | 125380000000 |  | Pa | S | 10.1007/s44210-022-00007-3 |  | 125.38
| Mo14.80 Nb43.60 Ta26.30 W15.30 | BCC | SD | fabricated using a combinatorial magnetron sputter system at 70*C in 0.7Pa of Ar from elemental sources | reduced elastic modulus | EXP |  | 298 | 128160000000 |  | Pa | S | 10.1007/s44210-022-00007-3 |  | 128.16
| Mo13.90 Nb45.70 Ta24.30 W16.20 | BCC | SD | fabricated using a combinatorial magnetron sputter system at 70*C in 0.7Pa of Ar from elemental sources | reduced elastic modulus | EXP |  | 298 | 126250000000 |  | Pa | S | 10.1007/s44210-022-00007-3 |  | 126.25
| Mo13.60 Nb47.40 Ta22.80 W16.20 | BCC | SD | fabricated using a combinatorial magnetron sputter system at 70*C in 0.7Pa of Ar from elemental sources | reduced elastic modulus | EXP |  | 298 | 113830000000 |  | Pa | S | 10.1007/s44210-022-00007-3 |  | 113.83
| Mo13.10 Nb49.10 Ta21.10 W16.70 | BCC | SD | fabricated using a combinatorial magnetron sputter system at 70*C in 0.7Pa of Ar from elemental sources | reduced elastic modulus | EXP |  | 298 | 1.2939e+11 |  | Pa | S | 10.1007/s44210-022-00007-3 |  | 129.39
| Mo11.80 Nb51.50 Ta20.00 W16.70 | BCC | SD | fabricated using a combinatorial magnetron sputter system at 70*C in 0.7Pa of Ar from elemental sources | reduced elastic modulus | EXP |  | 298 | 126930000000 |  | Pa | S | 10.1007/s44210-022-00007-3 |  | 126.93
| Mo11.30 Nb53.10 Ta18.70 W16.90 | BCC | SD | fabricated using a combinatorial magnetron sputter system at 70*C in 0.7Pa of Ar from elemental sources | reduced elastic modulus | EXP |  | 298 | 112450000000 |  | Pa | S | 10.1007/s44210-022-00007-3 |  | 112.45
| Mo11.30 Nb54.90 Ta17.20 W16.60 | BCC | SD | fabricated using a combinatorial magnetron sputter system at 70*C in 0.7Pa of Ar from elemental sources | reduced elastic modulus | EXP |  | 298 | 113750000000 |  | Pa | S | 10.1007/s44210-022-00007-3 |  | 113.75
| Mo9.80 Nb57.20 Ta16.40 W16.60 | BCC | SD | fabricated using a combinatorial magnetron sputter system at 70*C in 0.7Pa of Ar from elemental sources | reduced elastic modulus | EXP |  | 298 | 119070000000 |  | Pa | S | 10.1007/s44210-022-00007-3 |  | 119.07
| Mo19.00 Nb27.30 Ta40.80 W12.80 | BCC | SD | fabricated using a combinatorial magnetron sputter system at 70*C in 0.7Pa of Ar from elemental sources | reduced elastic modulus | EXP |  | 298 | 119520000000 |  | Pa | S | 10.1007/s44210-022-00007-3 |  | 119.52
| Mo19.10 Nb29.40 Ta38.40 W13.20 | BCC | SD | fabricated using a combinatorial magnetron sputter system at 70*C in 0.7Pa of Ar from elemental sources | reduced elastic modulus | EXP |  | 298 | 120140000000 |  | Pa | S | 10.1007/s44210-022-00007-3 |  | 120.14
| Mo19.20 Nb31.10 Ta36.40 W13.30 | BCC | SD | fabricated using a combinatorial magnetron sputter system at 70*C in 0.7Pa of Ar from elemental sources | reduced elastic modulus | EXP |  | 298 | 119150000000 |  | Pa | S | 10.1007/s44210-022-00007-3 |  | 119.15
| Mo18.70 Nb32.60 Ta34.70 W14.00 | BCC | SD | fabricated using a combinatorial magnetron sputter system at 70*C in 0.7Pa of Ar from elemental sources | reduced elastic modulus | EXP |  | 298 | 122820000000 |  | Pa | S | 10.1007/s44210-022-00007-3 |  | 122.82
| Mo18.40 Nb34.50 Ta32.40 W14.80 | BCC | SD | fabricated using a combinatorial magnetron sputter system at 70*C in 0.7Pa of Ar from elemental sources | reduced elastic modulus | EXP |  | 298 | 124520000000 |  | Pa | S | 10.1007/s44210-022-00007-3 |  | 124.52
| Mo17.00 Nb36.80 Ta31.10 W15.10 | BCC | SD | fabricated using a combinatorial magnetron sputter system at 70*C in 0.7Pa of Ar from elemental sources | reduced elastic modulus | EXP |  | 298 | 122400000000 |  | Pa | S | 10.1007/s44210-022-00007-3 |  | 122.4
| Mo16.80 Nb38.90 Ta29.10 W15.20 | BCC | SD | fabricated using a combinatorial magnetron sputter system at 70*C in 0.7Pa of Ar from elemental sources | reduced elastic modulus | EXP |  | 298 | 122110000000 |  | Pa | S | 10.1007/s44210-022-00007-3 |  | 122.11
| Mo16.10 Nb41.00 Ta27.40 W15.50 | BCC | SD | fabricated using a combinatorial magnetron sputter system at 70*C in 0.7Pa of Ar from elemental sources | reduced elastic modulus | EXP |  | 298 | 123240000000 |  | Pa | S | 10.1007/s44210-022-00007-3 |  | 123.24
| Mo15.70 Nb42.60 Ta25.60 W16.20 | BCC | SD | fabricated using a combinatorial magnetron sputter system at 70*C in 0.7Pa of Ar from elemental sources | reduced elastic modulus | EXP |  | 298 | 123140000000 |  | Pa | S | 10.1007/s44210-022-00007-3 |  | 123.14
| Mo15.20 Nb44.60 Ta24.00 W16.30 | BCC | SD | fabricated using a combinatorial magnetron sputter system at 70*C in 0.7Pa of Ar from elemental sources | reduced elastic modulus | EXP |  | 298 | 123250000000 |  | Pa | S | 10.1007/s44210-022-00007-3 |  | 123.25
| Mo14.50 Nb46.90 Ta22.20 W16.50 | BCC | SD | fabricated using a combinatorial magnetron sputter system at 70*C in 0.7Pa of Ar from elemental sources | reduced elastic modulus | EXP |  | 298 | 124520000000 |  | Pa | S | 10.1007/s44210-022-00007-3 |  | 124.52
| Mo13.60 Nb47.90 Ta21.50 W17.00 | BCC | SD | fabricated using a combinatorial magnetron sputter system at 70*C in 0.7Pa of Ar from elemental sources | reduced elastic modulus | EXP |  | 298 | 125410000000 |  | Pa | S | 10.1007/s44210-022-00007-3 |  | 125.41
| Mo12.70 Nb50.70 Ta19.50 W17.10 | BCC | SD | fabricated using a combinatorial magnetron sputter system at 70*C in 0.7Pa of Ar from elemental sources | reduced elastic modulus | EXP |  | 298 | 113710000000 |  | Pa | S | 10.1007/s44210-022-00007-3 |  | 113.71
| Mo11.70 Nb52.80 Ta18.00 W17.60 | BCC | SD | fabricated using a combinatorial magnetron sputter system at 70*C in 0.7Pa of Ar from elemental sources | reduced elastic modulus | EXP |  | 298 | 117510000000 |  | Pa | S | 10.1007/s44210-022-00007-3 |  | 117.51
| Mo11.00 Nb54.60 Ta16.70 W17.60 | BCC | SD | fabricated using a combinatorial magnetron sputter system at 70*C in 0.7Pa of Ar from elemental sources | reduced elastic modulus | EXP |  | 298 | 121340000000 |  | Pa | S | 10.1007/s44210-022-00007-3 |  | 121.34
| Mo10.60 Nb56.80 Ta15.80 W16.90 | BCC | SD | fabricated using a combinatorial magnetron sputter system at 70*C in 0.7Pa of Ar from elemental sources | reduced elastic modulus | EXP |  | 298 | 122470000000 |  | Pa | S | 10.1007/s44210-022-00007-3 |  | 122.47
| Mo20.20 Nb25.50 Ta42.00 W12.30 | BCC | SD | fabricated using a combinatorial magnetron sputter system at 70*C in 0.7Pa of Ar from elemental sources | reduced elastic modulus | EXP |  | 298 | 123290000000 |  | Pa | S | 10.1007/s44210-022-00007-3 |  | 123.29
| Mo20.20 Nb27.40 Ta40.10 W12.30 | BCC | SD | fabricated using a combinatorial magnetron sputter system at 70*C in 0.7Pa of Ar from elemental sources | reduced elastic modulus | EXP |  | 298 | 126890000000 |  | Pa | S | 10.1007/s44210-022-00007-3 |  | 126.89
| Mo20.00 Nb28.30 Ta38.00 W13.60 | BCC | SD | fabricated using a combinatorial magnetron sputter system at 70*C in 0.7Pa of Ar from elemental sources | reduced elastic modulus | EXP |  | 298 | 121830000000 |  | Pa | S | 10.1007/s44210-022-00007-3 |  | 121.83
| Mo19.10 Nb31.60 Ta35.40 W14.00 | BCC | SD | fabricated using a combinatorial magnetron sputter system at 70*C in 0.7Pa of Ar from elemental sources | reduced elastic modulus | EXP |  | 298 | 123630000000 |  | Pa | S | 10.1007/s44210-022-00007-3 |  | 123.63
| Mo19.30 Nb31.70 Ta33.90 W15.00 | BCC | SD | fabricated using a combinatorial magnetron sputter system at 70*C in 0.7Pa of Ar from elemental sources | reduced elastic modulus | EXP |  | 298 | 1.2848e+11 |  | Pa | S | 10.1007/s44210-022-00007-3 |  | 128.48
| Mo18.30 Nb34.70 Ta32.10 W14.90 | BCC | SD | fabricated using a combinatorial magnetron sputter system at 70*C in 0.7Pa of Ar from elemental sources | reduced elastic modulus | EXP |  | 298 | 122100000000 |  | Pa | S | 10.1007/s44210-022-00007-3 |  | 122.1
| Mo17.80 Nb36.60 Ta30.00 W15.50 | BCC | SD | fabricated using a combinatorial magnetron sputter system at 70*C in 0.7Pa of Ar from elemental sources | reduced elastic modulus | EXP |  | 298 | 125910000000 |  | Pa | S | 10.1007/s44210-022-00007-3 |  | 125.91
| Mo17.20 Nb38.40 Ta28.40 W16.00 | BCC | SD | fabricated using a combinatorial magnetron sputter system at 70*C in 0.7Pa of Ar from elemental sources | reduced elastic modulus | EXP |  | 298 | 126850000000 |  | Pa | S | 10.1007/s44210-022-00007-3 |  | 126.85
| Mo16.60 Nb40.20 Ta26.60 W16.60 | BCC | SD | fabricated using a combinatorial magnetron sputter system at 70*C in 0.7Pa of Ar from elemental sources | reduced elastic modulus | EXP |  | 298 | 1.2848e+11 |  | Pa | S | 10.1007/s44210-022-00007-3 |  | 128.48
| Mo16.40 Nb41.90 Ta25.10 W16.60 | BCC | SD | fabricated using a combinatorial magnetron sputter system at 70*C in 0.7Pa of Ar from elemental sources | reduced elastic modulus | EXP |  | 298 | 122160000000 |  | Pa | S | 10.1007/s44210-022-00007-3 |  | 122.16
| Mo15.90 Nb44.20 Ta23.00 W16.90 | BCC | SD | fabricated using a combinatorial magnetron sputter system at 70*C in 0.7Pa of Ar from elemental sources | reduced elastic modulus | EXP |  | 298 | 122680000000 |  | Pa | S | 10.1007/s44210-022-00007-3 |  | 122.68
| Mo14.30 Nb45.90 Ta22.20 W17.70 | BCC | SD | fabricated using a combinatorial magnetron sputter system at 70*C in 0.7Pa of Ar from elemental sources | reduced elastic modulus | EXP |  | 298 | 124420000000 |  | Pa | S | 10.1007/s44210-022-00007-3 |  | 124.42
| Mo14.10 Nb47.30 Ta20.70 W17.90 | BCC | SD | fabricated using a combinatorial magnetron sputter system at 70*C in 0.7Pa of Ar from elemental sources | reduced elastic modulus | EXP |  | 298 | 125460000000 |  | Pa | S | 10.1007/s44210-022-00007-3 |  | 125.46
| Mo13.50 Nb49.40 Ta19.10 W18.00 | BCC | SD | fabricated using a combinatorial magnetron sputter system at 70*C in 0.7Pa of Ar from elemental sources | reduced elastic modulus | EXP |  | 298 | 121920000000 |  | Pa | S | 10.1007/s44210-022-00007-3 |  | 121.92
| Mo12.10 Nb51.80 Ta18.20 W17.90 | BCC | SD | fabricated using a combinatorial magnetron sputter system at 70*C in 0.7Pa of Ar from elemental sources | reduced elastic modulus | EXP |  | 298 | 124930000000 |  | Pa | S | 10.1007/s44210-022-00007-3 |  | 124.93
| Mo11.80 Nb53.60 Ta16.50 W18.10 | BCC | SD | fabricated using a combinatorial magnetron sputter system at 70*C in 0.7Pa of Ar from elemental sources | reduced elastic modulus | EXP |  | 298 | 126970000000 |  | Pa | S | 10.1007/s44210-022-00007-3 |  | 126.97
| Mo11.60 Nb55.30 Ta15.40 W17.80 | BCC | SD | fabricated using a combinatorial magnetron sputter system at 70*C in 0.7Pa of Ar from elemental sources | reduced elastic modulus | EXP |  | 298 | 133820000000 |  | Pa | S | 10.1007/s44210-022-00007-3 |  | 133.82
| Mo21.80 Nb24.80 Ta40.10 W13.20 | BCC | SD | fabricated using a combinatorial magnetron sputter system at 70*C in 0.7Pa of Ar from elemental sources | reduced elastic modulus | EXP |  | 298 | 146510000000 |  | Pa | S | 10.1007/s44210-022-00007-3 |  | 146.51
| Mo21.30 Nb26.50 Ta38.70 W13.50 | BCC | SD | fabricated using a combinatorial magnetron sputter system at 70*C in 0.7Pa of Ar from elemental sources | reduced elastic modulus | EXP |  | 298 | 132590000000 |  | Pa | S | 10.1007/s44210-022-00007-3 |  | 132.59
| Mo20.50 Nb28.60 Ta37.00 W13.90 | BCC | SD | fabricated using a combinatorial magnetron sputter system at 70*C in 0.7Pa of Ar from elemental sources | reduced elastic modulus | EXP |  | 298 | 125020000000 |  | Pa | S | 10.1007/s44210-022-00007-3 |  | 125.02
| Mo20.20 Nb30.30 Ta34.80 W14.70 | BCC | SD | fabricated using a combinatorial magnetron sputter system at 70*C in 0.7Pa of Ar from elemental sources | reduced elastic modulus | EXP |  | 298 | 128070000000 |  | Pa | S | 10.1007/s44210-022-00007-3 |  | 128.07
| Mo19.90 Nb32.10 Ta32.70 W15.20 | BCC | SD | fabricated using a combinatorial magnetron sputter system at 70*C in 0.7Pa of Ar from elemental sources | reduced elastic modulus | EXP |  | 298 | 1.3205e+11 |  | Pa | S | 10.1007/s44210-022-00007-3 |  | 132.05
| Mo19.20 Nb33.80 Ta31.30 W15.60 | BCC | SD | fabricated using a combinatorial magnetron sputter system at 70*C in 0.7Pa of Ar from elemental sources | reduced elastic modulus | EXP |  | 298 | 1.2811e+11 |  | Pa | S | 10.1007/s44210-022-00007-3 |  | 128.11
| Mo19.00 Nb35.40 Ta29.30 W16.40 | BCC | SD | fabricated using a combinatorial magnetron sputter system at 70*C in 0.7Pa of Ar from elemental sources | reduced elastic modulus | EXP |  | 298 | 1.3027e+11 |  | Pa | S | 10.1007/s44210-022-00007-3 |  | 130.27
| Mo18.30 Nb37.40 Ta27.70 W16.50 | BCC | SD | fabricated using a combinatorial magnetron sputter system at 70*C in 0.7Pa of Ar from elemental sources | reduced elastic modulus | EXP |  | 298 | 1.312e+11 |  | Pa | S | 10.1007/s44210-022-00007-3 |  | 131.2
| Mo17.70 Nb39.30 Ta26.20 W16.90 | BCC | SD | fabricated using a combinatorial magnetron sputter system at 70*C in 0.7Pa of Ar from elemental sources | reduced elastic modulus | EXP |  | 298 | 124040000000 |  | Pa | S | 10.1007/s44210-022-00007-3 |  | 124.04
| Mo16.90 Nb41.30 Ta24.50 W17.30 | BCC | SD | fabricated using a combinatorial magnetron sputter system at 70*C in 0.7Pa of Ar from elemental sources | reduced elastic modulus | EXP |  | 298 | 123740000000 |  | Pa | S | 10.1007/s44210-022-00007-3 |  | 123.74
| Mo16.20 Nb43.30 Ta22.60 W17.90 | BCC | SD | fabricated using a combinatorial magnetron sputter system at 70*C in 0.7Pa of Ar from elemental sources | reduced elastic modulus | EXP |  | 298 | 125400000000 |  | Pa | S | 10.1007/s44210-022-00007-3 |  | 125.4
| Mo15.40 Nb45.40 Ta21.20 W18.00 | BCC | SD | fabricated using a combinatorial magnetron sputter system at 70*C in 0.7Pa of Ar from elemental sources | reduced elastic modulus | EXP |  | 298 | 124510000000 |  | Pa | S | 10.1007/s44210-022-00007-3 |  | 124.51
| Mo14.80 Nb47.60 Ta19.50 W18.00 | BCC | SD | fabricated using a combinatorial magnetron sputter system at 70*C in 0.7Pa of Ar from elemental sources | reduced elastic modulus | EXP |  | 298 | 126780000000 |  | Pa | S | 10.1007/s44210-022-00007-3 |  | 126.78
| Mo13.50 Nb49.10 Ta19.10 W18.30 | BCC | SD | fabricated using a combinatorial magnetron sputter system at 70*C in 0.7Pa of Ar from elemental sources | reduced elastic modulus | EXP |  | 298 | 125030000000 |  | Pa | S | 10.1007/s44210-022-00007-3 |  | 125.03
| Mo12.80 Nb51.20 Ta17.10 W18.90 | BCC | SD | fabricated using a combinatorial magnetron sputter system at 70*C in 0.7Pa of Ar from elemental sources | reduced elastic modulus | EXP |  | 298 | 126380000000 |  | Pa | S | 10.1007/s44210-022-00007-3 |  | 126.38
| Mo12.20 Nb52.70 Ta16.20 W18.90 | BCC | SD | fabricated using a combinatorial magnetron sputter system at 70*C in 0.7Pa of Ar from elemental sources | reduced elastic modulus | EXP |  | 298 | 127910000000 |  | Pa | S | 10.1007/s44210-022-00007-3 |  | 127.91
| Mo11.30 Nb55.30 Ta14.80 W18.70 | BCC | SD | fabricated using a combinatorial magnetron sputter system at 70*C in 0.7Pa of Ar from elemental sources | reduced elastic modulus | EXP |  | 298 | 128320000000 |  | Pa | S | 10.1007/s44210-022-00007-3 |  | 128.32
| Mo22.30 Nb23.30 Ta41.70 W12.70 | BCC | SD | fabricated using a combinatorial magnetron sputter system at 70*C in 0.7Pa of Ar from elemental sources | reduced elastic modulus | EXP |  | 298 | 125420000000 |  | Pa | S | 10.1007/s44210-022-00007-3 |  | 125.42
| Mo22.20 Nb24.70 Ta39.80 W13.20 | BCC | SD | fabricated using a combinatorial magnetron sputter system at 70*C in 0.7Pa of Ar from elemental sources | reduced elastic modulus | EXP |  | 298 | 121870000000 |  | Pa | S | 10.1007/s44210-022-00007-3 |  | 121.87
| Mo22.10 Nb25.80 Ta37.80 W14.30 | BCC | SD | fabricated using a combinatorial magnetron sputter system at 70*C in 0.7Pa of Ar from elemental sources | reduced elastic modulus | EXP |  | 298 | 124170000000 |  | Pa | S | 10.1007/s44210-022-00007-3 |  | 124.17
| Mo21.70 Nb27.90 Ta35.50 W14.90 | BCC | SD | fabricated using a combinatorial magnetron sputter system at 70*C in 0.7Pa of Ar from elemental sources | reduced elastic modulus | EXP |  | 298 | 127660000000 |  | Pa | S | 10.1007/s44210-022-00007-3 |  | 127.66
| Mo20.10 Nb30.30 Ta34.20 W15.40 | BCC | SD | fabricated using a combinatorial magnetron sputter system at 70*C in 0.7Pa of Ar from elemental sources | reduced elastic modulus | EXP |  | 298 | 127230000000 |  | Pa | S | 10.1007/s44210-022-00007-3 |  | 127.23
| Mo19.90 Nb31.70 Ta32.30 W16.00 | BCC | SD | fabricated using a combinatorial magnetron sputter system at 70*C in 0.7Pa of Ar from elemental sources | reduced elastic modulus | EXP |  | 298 | 126910000000 |  | Pa | S | 10.1007/s44210-022-00007-3 |  | 126.91
| Mo20.20 Nb33.70 Ta30.40 W15.70 | BCC | SD | fabricated using a combinatorial magnetron sputter system at 70*C in 0.7Pa of Ar from elemental sources | reduced elastic modulus | EXP |  | 298 | 122070000000 |  | Pa | S | 10.1007/s44210-022-00007-3 |  | 122.07
| Mo19.10 Nb35.90 Ta28.40 W16.60 | BCC | SD | fabricated using a combinatorial magnetron sputter system at 70*C in 0.7Pa of Ar from elemental sources | reduced elastic modulus | EXP |  | 298 | 124260000000 |  | Pa | S | 10.1007/s44210-022-00007-3 |  | 124.26
| Mo19.20 Nb36.60 Ta26.70 W17.50 | BCC | SD | fabricated using a combinatorial magnetron sputter system at 70*C in 0.7Pa of Ar from elemental sources | reduced elastic modulus | EXP |  | 298 | 132130000000 |  | Pa | S | 10.1007/s44210-022-00007-3 |  | 132.13
| Mo17.50 Nb38.50 Ta26.00 W18.00 | BCC | SD | fabricated using a combinatorial magnetron sputter system at 70*C in 0.7Pa of Ar from elemental sources | reduced elastic modulus | EXP |  | 298 | 124930000000 |  | Pa | S | 10.1007/s44210-022-00007-3 |  | 124.93
| Mo17.10 Nb40.70 Ta24.00 W18.20 | BCC | SD | fabricated using a combinatorial magnetron sputter system at 70*C in 0.7Pa of Ar from elemental sources | reduced elastic modulus | EXP |  | 298 | 130100000000 |  | Pa | S | 10.1007/s44210-022-00007-3 |  | 130.1
| Mo16.10 Nb42.50 Ta22.60 W18.80 | BCC | SD | fabricated using a combinatorial magnetron sputter system at 70*C in 0.7Pa of Ar from elemental sources | reduced elastic modulus | EXP |  | 298 | 123740000000 |  | Pa | S | 10.1007/s44210-022-00007-3 |  | 123.74
| Mo16.20 Nb44.50 Ta20.60 W18.70 | BCC | SD | fabricated using a combinatorial magnetron sputter system at 70*C in 0.7Pa of Ar from elemental sources | reduced elastic modulus | EXP |  | 298 | 127740000000 |  | Pa | S | 10.1007/s44210-022-00007-3 |  | 127.74
| Mo14.80 Nb47.10 Ta19.50 W18.50 | BCC | SD | fabricated using a combinatorial magnetron sputter system at 70*C in 0.7Pa of Ar from elemental sources | reduced elastic modulus | EXP |  | 298 | 1.3117e+11 |  | Pa | S | 10.1007/s44210-022-00007-3 |  | 131.17
| Mo14.40 Nb48.00 Ta18.30 W19.30 | BCC | SD | fabricated using a combinatorial magnetron sputter system at 70*C in 0.7Pa of Ar from elemental sources | reduced elastic modulus | EXP |  | 298 | 132250000000 |  | Pa | S | 10.1007/s44210-022-00007-3 |  | 132.25
| Mo13.40 Nb50.10 Ta17.30 W19.20 | BCC | SD | fabricated using a combinatorial magnetron sputter system at 70*C in 0.7Pa of Ar from elemental sources | reduced elastic modulus | EXP |  | 298 | 125850000000 |  | Pa | S | 10.1007/s44210-022-00007-3 |  | 125.85
| Mo12.10 Nb52.40 Ta16.00 W19.50 | BCC | SD | fabricated using a combinatorial magnetron sputter system at 70*C in 0.7Pa of Ar from elemental sources | reduced elastic modulus | EXP |  | 298 | 126630000000 |  | Pa | S | 10.1007/s44210-022-00007-3 |  | 126.63
| Mo11.90 Nb54.30 Ta14.90 W19.00 | BCC | SD | fabricated using a combinatorial magnetron sputter system at 70*C in 0.7Pa of Ar from elemental sources | reduced elastic modulus | EXP |  | 298 | 130340000000 |  | Pa | S | 10.1007/s44210-022-00007-3 |  | 130.34
| Mo23.70 Nb22.50 Ta40.30 W13.50 | BCC | SD | fabricated using a combinatorial magnetron sputter system at 70*C in 0.7Pa of Ar from elemental sources | reduced elastic modulus | EXP |  | 298 | 125610000000 |  | Pa | S | 10.1007/s44210-022-00007-3 |  | 125.61
| Mo23.80 Nb24.20 Ta38.40 W13.70 | BCC | SD | fabricated using a combinatorial magnetron sputter system at 70*C in 0.7Pa of Ar from elemental sources | reduced elastic modulus | EXP |  | 298 | 125130000000 |  | Pa | S | 10.1007/s44210-022-00007-3 |  | 125.13
| Mo23.40 Nb26.20 Ta36.40 W14.00 | BCC | SD | fabricated using a combinatorial magnetron sputter system at 70*C in 0.7Pa of Ar from elemental sources | reduced elastic modulus | EXP |  | 298 | 125580000000 |  | Pa | S | 10.1007/s44210-022-00007-3 |  | 125.58
| Mo22.20 Nb27.80 Ta34.50 W15.50 | BCC | SD | fabricated using a combinatorial magnetron sputter system at 70*C in 0.7Pa of Ar from elemental sources | reduced elastic modulus | EXP |  | 298 | 124830000000 |  | Pa | S | 10.1007/s44210-022-00007-3 |  | 124.83
| Mo22.10 Nb29.40 Ta33.30 W15.30 | BCC | SD | fabricated using a combinatorial magnetron sputter system at 70*C in 0.7Pa of Ar from elemental sources | reduced elastic modulus | EXP |  | 298 | 125390000000 |  | Pa | S | 10.1007/s44210-022-00007-3 |  | 125.39
| Mo21.00 Nb31.50 Ta31.50 W16.00 | BCC | SD | fabricated using a combinatorial magnetron sputter system at 70*C in 0.7Pa of Ar from elemental sources | reduced elastic modulus | EXP |  | 298 | 123840000000 |  | Pa | S | 10.1007/s44210-022-00007-3 |  | 123.84
| Mo20.40 Nb32.90 Ta30.00 W16.70 | BCC | SD | fabricated using a combinatorial magnetron sputter system at 70*C in 0.7Pa of Ar from elemental sources | reduced elastic modulus | EXP |  | 298 | 129650000000 |  | Pa | S | 10.1007/s44210-022-00007-3 |  | 129.65
| Mo20.30 Nb34.50 Ta27.90 W17.30 | BCC | SD | fabricated using a combinatorial magnetron sputter system at 70*C in 0.7Pa of Ar from elemental sources | reduced elastic modulus | EXP |  | 298 | 1.3136e+11 |  | Pa | S | 10.1007/s44210-022-00007-3 |  | 131.36
| Mo20.10 Nb35.90 Ta26.20 W17.80 | BCC | SD | fabricated using a combinatorial magnetron sputter system at 70*C in 0.7Pa of Ar from elemental sources | reduced elastic modulus | EXP |  | 298 | 1.2976e+11 |  | Pa | S | 10.1007/s44210-022-00007-3 |  | 129.76
| Mo18.10 Nb38.30 Ta24.90 W18.70 | BCC | SD | fabricated using a combinatorial magnetron sputter system at 70*C in 0.7Pa of Ar from elemental sources | reduced elastic modulus | EXP |  | 298 | 131220000000 |  | Pa | S | 10.1007/s44210-022-00007-3 |  | 131.22
| Mo18.20 Nb39.80 Ta23.50 W18.40 | BCC | SD | fabricated using a combinatorial magnetron sputter system at 70*C in 0.7Pa of Ar from elemental sources | reduced elastic modulus | EXP |  | 298 | 127040000000 |  | Pa | S | 10.1007/s44210-022-00007-3 |  | 127.04
| Mo17.30 Nb41.90 Ta21.90 W18.90 | BCC | SD | fabricated using a combinatorial magnetron sputter system at 70*C in 0.7Pa of Ar from elemental sources | reduced elastic modulus | EXP |  | 298 | 1.2923e+11 |  | Pa | S | 10.1007/s44210-022-00007-3 |  | 129.23
| Mo16.10 Nb44.00 Ta20.30 W19.60 | BCC | SD | fabricated using a combinatorial magnetron sputter system at 70*C in 0.7Pa of Ar from elemental sources | reduced elastic modulus | EXP |  | 298 | 125820000000 |  | Pa | S | 10.1007/s44210-022-00007-3 |  | 125.82
| Mo14.80 Nb45.60 Ta19.70 W19.80 | BCC | SD | fabricated using a combinatorial magnetron sputter system at 70*C in 0.7Pa of Ar from elemental sources | reduced elastic modulus | EXP |  | 298 | 124990000000 |  | Pa | S | 10.1007/s44210-022-00007-3 |  | 124.99
| Mo14.10 Nb47.30 Ta18.50 W20.10 | BCC | SD | fabricated using a combinatorial magnetron sputter system at 70*C in 0.7Pa of Ar from elemental sources | reduced elastic modulus | EXP |  | 298 | 126960000000 |  | Pa | S | 10.1007/s44210-022-00007-3 |  | 126.96
| Mo13.40 Nb49.00 Ta17.30 W20.30 | BCC | SD | fabricated using a combinatorial magnetron sputter system at 70*C in 0.7Pa of Ar from elemental sources | reduced elastic modulus | EXP |  | 298 | 123330000000 |  | Pa | S | 10.1007/s44210-022-00007-3 |  | 123.33
| Mo12.70 Nb51.20 Ta15.80 W20.40 | BCC | SD | fabricated using a combinatorial magnetron sputter system at 70*C in 0.7Pa of Ar from elemental sources | reduced elastic modulus | EXP |  | 298 | 124300000000 |  | Pa | S | 10.1007/s44210-022-00007-3 |  | 124.3
| Mo11.40 Nb53.30 Ta14.60 W20.60 | BCC | SD | fabricated using a combinatorial magnetron sputter system at 70*C in 0.7Pa of Ar from elemental sources | reduced elastic modulus | EXP |  | 298 | 138230000000 |  | Pa | S | 10.1007/s44210-022-00007-3 |  | 138.23
| Mo24.60 Nb22.70 Ta39.60 W13.10 | BCC | SD | fabricated using a combinatorial magnetron sputter system at 70*C in 0.7Pa of Ar from elemental sources | reduced elastic modulus | EXP |  | 298 | 136560000000 |  | Pa | S | 10.1007/s44210-022-00007-3 |  | 136.56
| Mo24.40 Nb24.00 Ta37.30 W14.30 | BCC | SD | fabricated using a combinatorial magnetron sputter system at 70*C in 0.7Pa of Ar from elemental sources | reduced elastic modulus | EXP |  | 298 | 132120000000 |  | Pa | S | 10.1007/s44210-022-00007-3 |  | 132.12
| Mo24.10 Nb25.40 Ta35.70 W14.80 | BCC | SD | fabricated using a combinatorial magnetron sputter system at 70*C in 0.7Pa of Ar from elemental sources | reduced elastic modulus | EXP |  | 298 | 1.3077e+11 |  | Pa | S | 10.1007/s44210-022-00007-3 |  | 130.77
| Mo23.10 Nb27.10 Ta34.50 W15.30 | BCC | SD | fabricated using a combinatorial magnetron sputter system at 70*C in 0.7Pa of Ar from elemental sources | reduced elastic modulus | EXP |  | 298 | 132310000000 |  | Pa | S | 10.1007/s44210-022-00007-3 |  | 132.31
| Mo22.40 Nb28.30 Ta32.70 W16.50 | BCC | SD | fabricated using a combinatorial magnetron sputter system at 70*C in 0.7Pa of Ar from elemental sources | reduced elastic modulus | EXP |  | 298 | 1.3479e+11 |  | Pa | S | 10.1007/s44210-022-00007-3 |  | 134.79
| Mo22.20 Nb30.00 Ta30.90 W16.90 | BCC | SD | fabricated using a combinatorial magnetron sputter system at 70*C in 0.7Pa of Ar from elemental sources | reduced elastic modulus | EXP |  | 298 | 130720000000 |  | Pa | S | 10.1007/s44210-022-00007-3 |  | 130.72
| Mo21.50 Nb31.80 Ta29.20 W17.50 | BCC | SD | fabricated using a combinatorial magnetron sputter system at 70*C in 0.7Pa of Ar from elemental sources | reduced elastic modulus | EXP |  | 298 | 1.3195e+11 |  | Pa | S | 10.1007/s44210-022-00007-3 |  | 131.95
| Mo20.90 Nb34.10 Ta27.30 W17.80 | BCC | SD | fabricated using a combinatorial magnetron sputter system at 70*C in 0.7Pa of Ar from elemental sources | reduced elastic modulus | EXP |  | 298 | 1.3048e+11 |  | Pa | S | 10.1007/s44210-022-00007-3 |  | 130.48
| Mo19.70 Nb36.00 Ta25.70 W18.60 | BCC | SD | fabricated using a combinatorial magnetron sputter system at 70*C in 0.7Pa of Ar from elemental sources | reduced elastic modulus | EXP |  | 298 | 1.3104e+11 |  | Pa | S | 10.1007/s44210-022-00007-3 |  | 131.04
| Mo19.00 Nb37.40 Ta24.20 W19.40 | BCC | SD | fabricated using a combinatorial magnetron sputter system at 70*C in 0.7Pa of Ar from elemental sources | reduced elastic modulus | EXP |  | 298 | 127170000000 |  | Pa | S | 10.1007/s44210-022-00007-3 |  | 127.17
| Mo18.70 Nb39.30 Ta22.70 W19.30 | BCC | SD | fabricated using a combinatorial magnetron sputter system at 70*C in 0.7Pa of Ar from elemental sources | reduced elastic modulus | EXP |  | 298 | 125110000000 |  | Pa | S | 10.1007/s44210-022-00007-3 |  | 125.11
| Mo17.60 Nb41.30 Ta21.10 W20.00 | BCC | SD | fabricated using a combinatorial magnetron sputter system at 70*C in 0.7Pa of Ar from elemental sources | reduced elastic modulus | EXP |  | 298 | 127330000000 |  | Pa | S | 10.1007/s44210-022-00007-3 |  | 127.33
| Mo16.40 Nb43.10 Ta20.10 W20.40 | BCC | SD | fabricated using a combinatorial magnetron sputter system at 70*C in 0.7Pa of Ar from elemental sources | reduced elastic modulus | EXP |  | 298 | 128380000000 |  | Pa | S | 10.1007/s44210-022-00007-3 |  | 128.38
| Mo15.10 Nb45.50 Ta18.60 W20.80 | BCC | SD | fabricated using a combinatorial magnetron sputter system at 70*C in 0.7Pa of Ar from elemental sources | reduced elastic modulus | EXP |  | 298 | 1.2923e+11 |  | Pa | S | 10.1007/s44210-022-00007-3 |  | 129.23
| Mo14.50 Nb46.80 Ta17.60 W21.10 | BCC | SD | fabricated using a combinatorial magnetron sputter system at 70*C in 0.7Pa of Ar from elemental sources | reduced elastic modulus | EXP |  | 298 | 124180000000 |  | Pa | S | 10.1007/s44210-022-00007-3 |  | 124.18
| Mo14.40 Nb48.50 Ta16.10 W21.00 | BCC | SD | fabricated using a combinatorial magnetron sputter system at 70*C in 0.7Pa of Ar from elemental sources | reduced elastic modulus | EXP |  | 298 | 125960000000 |  | Pa | S | 10.1007/s44210-022-00007-3 |  | 125.96
| Mo13.10 Nb50.50 Ta15.10 W21.30 | BCC | SD | fabricated using a combinatorial magnetron sputter system at 70*C in 0.7Pa of Ar from elemental sources | reduced elastic modulus | EXP |  | 298 | 122820000000 |  | Pa | S | 10.1007/s44210-022-00007-3 |  | 122.82
| Mo12.60 Nb51.80 Ta14.30 W21.30 | BCC | SD | fabricated using a combinatorial magnetron sputter system at 70*C in 0.7Pa of Ar from elemental sources | reduced elastic modulus | EXP |  | 298 | 1.322e+11 |  | Pa | S | 10.1007/s44210-022-00007-3 |  | 132.2
| Mo26.20 Nb22.30 Ta37.70 W13.80 | BCC | SD | fabricated using a combinatorial magnetron sputter system at 70*C in 0.7Pa of Ar from elemental sources | reduced elastic modulus | EXP |  | 298 | 149420000000 |  | Pa | S | 10.1007/s44210-022-00007-3 |  | 149.42
| Mo25.60 Nb24.00 Ta35.90 W14.40 | BCC | SD | fabricated using a combinatorial magnetron sputter system at 70*C in 0.7Pa of Ar from elemental sources | reduced elastic modulus | EXP |  | 298 | 151310000000 |  | Pa | S | 10.1007/s44210-022-00007-3 |  | 151.31
| Mo24.70 Nb25.30 Ta35.10 W15.00 | BCC | SD | fabricated using a combinatorial magnetron sputter system at 70*C in 0.7Pa of Ar from elemental sources | reduced elastic modulus | EXP |  | 298 | 143620000000 |  | Pa | S | 10.1007/s44210-022-00007-3 |  | 143.62
| Mo23.80 Nb26.90 Ta33.30 W16.00 | BCC | SD | fabricated using a combinatorial magnetron sputter system at 70*C in 0.7Pa of Ar from elemental sources | reduced elastic modulus | EXP |  | 298 | 148600000000 |  | Pa | S | 10.1007/s44210-022-00007-3 |  | 148.6
| Mo22.70 Nb28.60 Ta31.80 W16.80 | BCC | SD | fabricated using a combinatorial magnetron sputter system at 70*C in 0.7Pa of Ar from elemental sources | reduced elastic modulus | EXP |  | 298 | 147500000000 |  | Pa | S | 10.1007/s44210-022-00007-3 |  | 147.5
| Mo23.30 Nb29.70 Ta29.40 W17.60 | BCC | SD | fabricated using a combinatorial magnetron sputter system at 70*C in 0.7Pa of Ar from elemental sources | reduced elastic modulus | EXP |  | 298 | 148860000000 |  | Pa | S | 10.1007/s44210-022-00007-3 |  | 148.86
| Mo22.50 Nb30.90 Ta28.20 W18.30 | BCC | SD | fabricated using a combinatorial magnetron sputter system at 70*C in 0.7Pa of Ar from elemental sources | reduced elastic modulus | EXP |  | 298 | 142360000000 |  | Pa | S | 10.1007/s44210-022-00007-3 |  | 142.36
| Mo21.00 Nb33.80 Ta26.50 W18.60 | BCC | SD | fabricated using a combinatorial magnetron sputter system at 70*C in 0.7Pa of Ar from elemental sources | reduced elastic modulus | EXP |  | 298 | 139230000000 |  | Pa | S | 10.1007/s44210-022-00007-3 |  | 139.23
| Mo20.10 Nb35.50 Ta25.00 W19.40 | BCC | SD | fabricated using a combinatorial magnetron sputter system at 70*C in 0.7Pa of Ar from elemental sources | reduced elastic modulus | EXP |  | 298 | 140590000000 |  | Pa | S | 10.1007/s44210-022-00007-3 |  | 140.59
| Mo19.80 Nb36.20 Ta23.70 W20.20 | BCC | SD | fabricated using a combinatorial magnetron sputter system at 70*C in 0.7Pa of Ar from elemental sources | reduced elastic modulus | EXP |  | 298 | 138870000000 |  | Pa | S | 10.1007/s44210-022-00007-3 |  | 138.87
| Mo18.20 Nb38.60 Ta22.40 W20.80 | BCC | SD | fabricated using a combinatorial magnetron sputter system at 70*C in 0.7Pa of Ar from elemental sources | reduced elastic modulus | EXP |  | 298 | 146040000000 |  | Pa | S | 10.1007/s44210-022-00007-3 |  | 146.04
| Mo17.50 Nb40.90 Ta20.90 W20.70 | BCC | SD | fabricated using a combinatorial magnetron sputter system at 70*C in 0.7Pa of Ar from elemental sources | reduced elastic modulus | EXP |  | 298 | 139870000000 |  | Pa | S | 10.1007/s44210-022-00007-3 |  | 139.87
| Mo16.80 Nb41.80 Ta19.80 W21.70 | BCC | SD | fabricated using a combinatorial magnetron sputter system at 70*C in 0.7Pa of Ar from elemental sources | reduced elastic modulus | EXP |  | 298 | 138110000000 |  | Pa | S | 10.1007/s44210-022-00007-3 |  | 138.11
| Mo16.40 Nb44.10 Ta18.10 W21.40 | BCC | SD | fabricated using a combinatorial magnetron sputter system at 70*C in 0.7Pa of Ar from elemental sources | reduced elastic modulus | EXP |  | 298 | 138110000000 |  | Pa | S | 10.1007/s44210-022-00007-3 |  | 138.11
| Mo15.60 Nb45.40 Ta17.30 W21.70 | BCC | SD | fabricated using a combinatorial magnetron sputter system at 70*C in 0.7Pa of Ar from elemental sources | reduced elastic modulus | EXP |  | 298 | 1.3421e+11 |  | Pa | S | 10.1007/s44210-022-00007-3 |  | 134.21
| Mo14.00 Nb47.60 Ta16.40 W21.90 | BCC | SD | fabricated using a combinatorial magnetron sputter system at 70*C in 0.7Pa of Ar from elemental sources | reduced elastic modulus | EXP |  | 298 | 135150000000 |  | Pa | S | 10.1007/s44210-022-00007-3 |  | 135.15
| Mo13.10 Nb49.40 Ta15.00 W22.50 | BCC | SD | fabricated using a combinatorial magnetron sputter system at 70*C in 0.7Pa of Ar from elemental sources | reduced elastic modulus | EXP |  | 298 | 1.3552e+11 |  | Pa | S | 10.1007/s44210-022-00007-3 |  | 135.52
| Mo12.70 Nb50.90 Ta14.10 W22.30 | BCC | SD | fabricated using a combinatorial magnetron sputter system at 70*C in 0.7Pa of Ar from elemental sources | reduced elastic modulus | EXP |  | 298 | 169060000000 |  | Pa | S | 10.1007/s44210-022-00007-3 |  | 169.06
| Mo27.10 Nb22.00 Ta36.60 W14.30 | BCC | SD | fabricated using a combinatorial magnetron sputter system at 70*C in 0.7Pa of Ar from elemental sources | reduced elastic modulus | EXP |  | 298 | 1.3049e+11 |  | Pa | S | 10.1007/s44210-022-00007-3 |  | 130.49
| Mo26.60 Nb23.70 Ta35.10 W14.60 | BCC | SD | fabricated using a combinatorial magnetron sputter system at 70*C in 0.7Pa of Ar from elemental sources | reduced elastic modulus | EXP |  | 298 | 134900000000 |  | Pa | S | 10.1007/s44210-022-00007-3 |  | 134.9
| Mo26.00 Nb24.50 Ta33.80 W15.80 | BCC | SD | fabricated using a combinatorial magnetron sputter system at 70*C in 0.7Pa of Ar from elemental sources | reduced elastic modulus | EXP |  | 298 | 129720000000 |  | Pa | S | 10.1007/s44210-022-00007-3 |  | 129.72
| Mo25.20 Nb26.60 Ta31.60 W16.60 | BCC | SD | fabricated using a combinatorial magnetron sputter system at 70*C in 0.7Pa of Ar from elemental sources | reduced elastic modulus | EXP |  | 298 | 132150000000 |  | Pa | S | 10.1007/s44210-022-00007-3 |  | 132.15
| Mo24.70 Nb27.30 Ta30.70 W17.30 | BCC | SD | fabricated using a combinatorial magnetron sputter system at 70*C in 0.7Pa of Ar from elemental sources | reduced elastic modulus | EXP |  | 298 | 133650000000 |  | Pa | S | 10.1007/s44210-022-00007-3 |  | 133.65
| Mo23.90 Nb28.60 Ta29.30 W18.20 | BCC | SD | fabricated using a combinatorial magnetron sputter system at 70*C in 0.7Pa of Ar from elemental sources | reduced elastic modulus | EXP |  | 298 | 144920000000 |  | Pa | S | 10.1007/s44210-022-00007-3 |  | 144.92
| Mo22.80 Nb31.30 Ta27.20 W18.70 | BCC | SD | fabricated using a combinatorial magnetron sputter system at 70*C in 0.7Pa of Ar from elemental sources | reduced elastic modulus | EXP |  | 298 | 146910000000 |  | Pa | S | 10.1007/s44210-022-00007-3 |  | 146.91
| Mo22.40 Nb32.30 Ta26.10 W19.20 | BCC | SD | fabricated using a combinatorial magnetron sputter system at 70*C in 0.7Pa of Ar from elemental sources | reduced elastic modulus | EXP |  | 298 | 140550000000 |  | Pa | S | 10.1007/s44210-022-00007-3 |  | 140.55
| Mo21.40 Nb34.30 Ta24.60 W19.70 | BCC | SD | fabricated using a combinatorial magnetron sputter system at 70*C in 0.7Pa of Ar from elemental sources | reduced elastic modulus | EXP |  | 298 | 142060000000 |  | Pa | S | 10.1007/s44210-022-00007-3 |  | 142.06
| Mo20.80 Nb36.40 Ta22.80 W20.10 | BCC | SD | fabricated using a combinatorial magnetron sputter system at 70*C in 0.7Pa of Ar from elemental sources | reduced elastic modulus | EXP |  | 298 | 145200000000 |  | Pa | S | 10.1007/s44210-022-00007-3 |  | 145.2
| Mo19.10 Nb37.30 Ta21.80 W21.70 | BCC | SD | fabricated using a combinatorial magnetron sputter system at 70*C in 0.7Pa of Ar from elemental sources | reduced elastic modulus | EXP |  | 298 | 138900000000 |  | Pa | S | 10.1007/s44210-022-00007-3 |  | 138.9
| Mo18.50 Nb39.50 Ta20.20 W21.80 | BCC | SD | fabricated using a combinatorial magnetron sputter system at 70*C in 0.7Pa of Ar from elemental sources | reduced elastic modulus | EXP |  | 298 | 140660000000 |  | Pa | S | 10.1007/s44210-022-00007-3 |  | 140.66
| Mo17.90 Nb41.30 Ta18.90 W22.00 | BCC | SD | fabricated using a combinatorial magnetron sputter system at 70*C in 0.7Pa of Ar from elemental sources | reduced elastic modulus | EXP |  | 298 | 137570000000 |  | Pa | S | 10.1007/s44210-022-00007-3 |  | 137.57
| Mo16.90 Nb43.20 Ta17.80 W22.10 | BCC | SD | fabricated using a combinatorial magnetron sputter system at 70*C in 0.7Pa of Ar from elemental sources | reduced elastic modulus | EXP |  | 298 | 140400000000 |  | Pa | S | 10.1007/s44210-022-00007-3 |  | 140.4
| Mo15.70 Nb44.80 Ta17.00 W22.50 | BCC | SD | fabricated using a combinatorial magnetron sputter system at 70*C in 0.7Pa of Ar from elemental sources | reduced elastic modulus | EXP |  | 298 | 140490000000 |  | Pa | S | 10.1007/s44210-022-00007-3 |  | 140.49
| Mo14.60 Nb46.20 Ta16.20 W22.90 | BCC | SD | fabricated using a combinatorial magnetron sputter system at 70*C in 0.7Pa of Ar from elemental sources | reduced elastic modulus | EXP |  | 298 | 140060000000 |  | Pa | S | 10.1007/s44210-022-00007-3 |  | 140.06
| Mo13.90 Nb48.00 Ta14.80 W23.30 | BCC | SD | fabricated using a combinatorial magnetron sputter system at 70*C in 0.7Pa of Ar from elemental sources | reduced elastic modulus | EXP |  | 298 | 136280000000 |  | Pa | S | 10.1007/s44210-022-00007-3 |  | 136.28
| Mo13.10 Nb50.10 Ta13.90 W23.00 | BCC | SD | fabricated using a combinatorial magnetron sputter system at 70*C in 0.7Pa of Ar from elemental sources | reduced elastic modulus | EXP |  | 298 | 137520000000 |  | Pa | S | 10.1007/s44210-022-00007-3 |  | 137.52
| Mo28.50 Nb21.70 Ta35.10 W14.70 | BCC | SD | fabricated using a combinatorial magnetron sputter system at 70*C in 0.7Pa of Ar from elemental sources | reduced elastic modulus | EXP |  | 298 | 133340000000 |  | Pa | S | 10.1007/s44210-022-00007-3 |  | 133.34
| Mo27.60 Nb22.80 Ta34.00 W15.60 | BCC | SD | fabricated using a combinatorial magnetron sputter system at 70*C in 0.7Pa of Ar from elemental sources | reduced elastic modulus | EXP |  | 298 | 1.3379e+11 |  | Pa | S | 10.1007/s44210-022-00007-3 |  | 133.79
| Mo27.00 Nb24.60 Ta32.30 W16.10 | BCC | SD | fabricated using a combinatorial magnetron sputter system at 70*C in 0.7Pa of Ar from elemental sources | reduced elastic modulus | EXP |  | 298 | 132750000000 |  | Pa | S | 10.1007/s44210-022-00007-3 |  | 132.75
| Mo26.90 Nb25.50 Ta30.60 W17.00 | BCC | SD | fabricated using a combinatorial magnetron sputter system at 70*C in 0.7Pa of Ar from elemental sources | reduced elastic modulus | EXP |  | 298 | 1.3421e+11 |  | Pa | S | 10.1007/s44210-022-00007-3 |  | 134.21
| Mo26.00 Nb27.30 Ta29.10 W17.60 | BCC | SD | fabricated using a combinatorial magnetron sputter system at 70*C in 0.7Pa of Ar from elemental sources | reduced elastic modulus | EXP |  | 298 | 145570000000 |  | Pa | S | 10.1007/s44210-022-00007-3 |  | 145.57
| Mo24.50 Nb28.80 Ta28.00 W18.70 | BCC | SD | fabricated using a combinatorial magnetron sputter system at 70*C in 0.7Pa of Ar from elemental sources | reduced elastic modulus | EXP |  | 298 | 126080000000 |  | Pa | S | 10.1007/s44210-022-00007-3 |  | 126.08
| Mo23.60 Nb30.00 Ta27.30 W19.10 | BCC | SD | fabricated using a combinatorial magnetron sputter system at 70*C in 0.7Pa of Ar from elemental sources | reduced elastic modulus | EXP |  | 298 | 143810000000 |  | Pa | S | 10.1007/s44210-022-00007-3 |  | 143.81
| Mo22.50 Nb32.20 Ta25.10 W20.20 | BCC | SD | fabricated using a combinatorial magnetron sputter system at 70*C in 0.7Pa of Ar from elemental sources | reduced elastic modulus | EXP |  | 298 | 143500000000 |  | Pa | S | 10.1007/s44210-022-00007-3 |  | 143.5
| Mo21.50 Nb34.00 Ta24.10 W20.40 | BCC | SD | fabricated using a combinatorial magnetron sputter system at 70*C in 0.7Pa of Ar from elemental sources | reduced elastic modulus | EXP |  | 298 | 144500000000 |  | Pa | S | 10.1007/s44210-022-00007-3 |  | 144.5
| Mo21.10 Nb35.10 Ta22.50 W21.30 | BCC | SD | fabricated using a combinatorial magnetron sputter system at 70*C in 0.7Pa of Ar from elemental sources | reduced elastic modulus | EXP |  | 298 | 115190000000 |  | Pa | S | 10.1007/s44210-022-00007-3 |  | 115.19
| Mo19.50 Nb36.70 Ta21.40 W22.40 | BCC | SD | fabricated using a combinatorial magnetron sputter system at 70*C in 0.7Pa of Ar from elemental sources | reduced elastic modulus | EXP |  | 298 | 1.3505e+11 |  | Pa | S | 10.1007/s44210-022-00007-3 |  | 135.05
| Mo18.60 Nb38.50 Ta20.30 W22.60 | BCC | SD | fabricated using a combinatorial magnetron sputter system at 70*C in 0.7Pa of Ar from elemental sources | reduced elastic modulus | EXP |  | 298 | 139000000000 |  | Pa | S | 10.1007/s44210-022-00007-3 |  | 139
| Mo17.70 Nb39.90 Ta19.10 W23.30 | BCC | SD | fabricated using a combinatorial magnetron sputter system at 70*C in 0.7Pa of Ar from elemental sources | reduced elastic modulus | EXP |  | 298 | 137100000000 |  | Pa | S | 10.1007/s44210-022-00007-3 |  | 137.1
| Mo17.30 Nb41.90 Ta17.70 W23.20 | BCC | SD | fabricated using a combinatorial magnetron sputter system at 70*C in 0.7Pa of Ar from elemental sources | reduced elastic modulus | EXP |  | 298 | 135320000000 |  | Pa | S | 10.1007/s44210-022-00007-3 |  | 135.32
| Mo16.00 Nb44.40 Ta16.40 W23.20 | BCC | SD | fabricated using a combinatorial magnetron sputter system at 70*C in 0.7Pa of Ar from elemental sources | reduced elastic modulus | EXP |  | 298 | 134340000000 |  | Pa | S | 10.1007/s44210-022-00007-3 |  | 134.34
| Mo15.40 Nb45.80 Ta15.50 W23.20 | BCC | SD | fabricated using a combinatorial magnetron sputter system at 70*C in 0.7Pa of Ar from elemental sources | reduced elastic modulus | EXP |  | 298 | 137490000000 |  | Pa | S | 10.1007/s44210-022-00007-3 |  | 137.49
| Mo14.00 Nb47.40 Ta14.60 W24.10 | BCC | SD | fabricated using a combinatorial magnetron sputter system at 70*C in 0.7Pa of Ar from elemental sources | reduced elastic modulus | EXP |  | 298 | 160620000000 |  | Pa | S | 10.1007/s44210-022-00007-3 |  | 160.62
| Mo13.20 Nb48.80 Ta13.70 W24.30 | BCC | SD | fabricated using a combinatorial magnetron sputter system at 70*C in 0.7Pa of Ar from elemental sources | reduced elastic modulus | EXP |  | 298 | 153320000000 |  | Pa | S | 10.1007/s44210-022-00007-3 |  | 153.32
| Mo29.40 Nb20.40 Ta34.80 W15.30 | BCC | SD | fabricated using a combinatorial magnetron sputter system at 70*C in 0.7Pa of Ar from elemental sources | reduced elastic modulus | EXP |  | 298 | 151820000000 |  | Pa | S | 10.1007/s44210-022-00007-3 |  | 151.82
| Mo28.50 Nb22.60 Ta32.70 W16.20 | BCC | SD | fabricated using a combinatorial magnetron sputter system at 70*C in 0.7Pa of Ar from elemental sources | reduced elastic modulus | EXP |  | 298 | 150030000000 |  | Pa | S | 10.1007/s44210-022-00007-3 |  | 150.03
| Mo27.90 Nb23.20 Ta31.60 W17.30 | BCC | SD | fabricated using a combinatorial magnetron sputter system at 70*C in 0.7Pa of Ar from elemental sources | reduced elastic modulus | EXP |  | 298 | 148840000000 |  | Pa | S | 10.1007/s44210-022-00007-3 |  | 148.84
| Mo27.10 Nb25.10 Ta30.00 W17.80 | BCC | SD | fabricated using a combinatorial magnetron sputter system at 70*C in 0.7Pa of Ar from elemental sources | reduced elastic modulus | EXP |  | 298 | 149500000000 |  | Pa | S | 10.1007/s44210-022-00007-3 |  | 149.5
| Mo26.40 Nb26.10 Ta28.90 W18.50 | BCC | SD | fabricated using a combinatorial magnetron sputter system at 70*C in 0.7Pa of Ar from elemental sources | reduced elastic modulus | EXP |  | 298 | 147760000000 |  | Pa | S | 10.1007/s44210-022-00007-3 |  | 147.76
| Mo25.90 Nb27.90 Ta27.20 W18.90 | BCC | SD | fabricated using a combinatorial magnetron sputter system at 70*C in 0.7Pa of Ar from elemental sources | reduced elastic modulus | EXP |  | 298 | 143160000000 |  | Pa | S | 10.1007/s44210-022-00007-3 |  | 143.16
| Mo24.50 Nb29.30 Ta25.80 W20.40 | BCC | SD | fabricated using a combinatorial magnetron sputter system at 70*C in 0.7Pa of Ar from elemental sources | reduced elastic modulus | EXP |  | 298 | 143320000000 |  | Pa | S | 10.1007/s44210-022-00007-3 |  | 143.32
| Mo23.20 Nb31.20 Ta24.30 W21.30 | BCC | SD | fabricated using a combinatorial magnetron sputter system at 70*C in 0.7Pa of Ar from elemental sources | reduced elastic modulus | EXP |  | 298 | 143780000000 |  | Pa | S | 10.1007/s44210-022-00007-3 |  | 143.78
| Mo23.00 Nb32.30 Ta23.50 W21.30 | BCC | SD | fabricated using a combinatorial magnetron sputter system at 70*C in 0.7Pa of Ar from elemental sources | reduced elastic modulus | EXP |  | 298 | 141380000000 |  | Pa | S | 10.1007/s44210-022-00007-3 |  | 141.38
| Mo21.30 Nb34.30 Ta22.10 W22.30 | BCC | SD | fabricated using a combinatorial magnetron sputter system at 70*C in 0.7Pa of Ar from elemental sources | reduced elastic modulus | EXP |  | 298 | 140140000000 |  | Pa | S | 10.1007/s44210-022-00007-3 |  | 140.14
| Mo20.50 Nb36.30 Ta20.50 W22.70 | BCC | SD | fabricated using a combinatorial magnetron sputter system at 70*C in 0.7Pa of Ar from elemental sources | reduced elastic modulus | EXP |  | 298 | 136880000000 |  | Pa | S | 10.1007/s44210-022-00007-3 |  | 136.88
| Mo20.10 Nb37.90 Ta19.00 W23.00 | BCC | SD | fabricated using a combinatorial magnetron sputter system at 70*C in 0.7Pa of Ar from elemental sources | reduced elastic modulus | EXP |  | 298 | 1.3621e+11 |  | Pa | S | 10.1007/s44210-022-00007-3 |  | 136.21
| Mo18.80 Nb38.70 Ta18.70 W23.80 | BCC | SD | fabricated using a combinatorial magnetron sputter system at 70*C in 0.7Pa of Ar from elemental sources | reduced elastic modulus | EXP |  | 298 | 1.3652e+11 |  | Pa | S | 10.1007/s44210-022-00007-3 |  | 136.52
| Mo17.20 Nb41.50 Ta17.20 W24.10 | BCC | SD | fabricated using a combinatorial magnetron sputter system at 70*C in 0.7Pa of Ar from elemental sources | reduced elastic modulus | EXP |  | 298 | 137520000000 |  | Pa | S | 10.1007/s44210-022-00007-3 |  | 137.52
| Mo16.50 Nb42.90 Ta16.20 W24.40 | BCC | SD | fabricated using a combinatorial magnetron sputter system at 70*C in 0.7Pa of Ar from elemental sources | reduced elastic modulus | EXP |  | 298 | 1.3374e+11 |  | Pa | S | 10.1007/s44210-022-00007-3 |  | 133.74
| Mo15.20 Nb44.30 Ta15.30 W25.20 | BCC | SD | fabricated using a combinatorial magnetron sputter system at 70*C in 0.7Pa of Ar from elemental sources | reduced elastic modulus | EXP |  | 298 | 1.3324e+11 |  | Pa | S | 10.1007/s44210-022-00007-3 |  | 133.24
| Mo14.30 Nb45.80 Ta14.10 W25.70 | BCC | SD | fabricated using a combinatorial magnetron sputter system at 70*C in 0.7Pa of Ar from elemental sources | reduced elastic modulus | EXP |  | 298 | 133160000000 |  | Pa | S | 10.1007/s44210-022-00007-3 |  | 133.16
| Mo13.70 Nb48.10 Ta13.20 W25.10 | BCC | SD | fabricated using a combinatorial magnetron sputter system at 70*C in 0.7Pa of Ar from elemental sources | reduced elastic modulus | EXP |  | 298 | 1.3227e+11 |  | Pa | S | 10.1007/s44210-022-00007-3 |  | 132.27
| Mo30.20 Nb22.20 Ta30.90 W16.70 | BCC | SD | fabricated using a combinatorial magnetron sputter system at 70*C in 0.7Pa of Ar from elemental sources | reduced elastic modulus | EXP |  | 298 | 153880000000 |  | Pa | S | 10.1007/s44210-022-00007-3 |  | 153.88
| Mo29.40 Nb22.90 Ta30.60 W17.20 | BCC | SD | fabricated using a combinatorial magnetron sputter system at 70*C in 0.7Pa of Ar from elemental sources | reduced elastic modulus | EXP |  | 298 | 159050000000 |  | Pa | S | 10.1007/s44210-022-00007-3 |  | 159.05
| Mo27.40 Nb24.90 Ta29.60 W18.10 | BCC | SD | fabricated using a combinatorial magnetron sputter system at 70*C in 0.7Pa of Ar from elemental sources | reduced elastic modulus | EXP |  | 298 | 164850000000 |  | Pa | S | 10.1007/s44210-022-00007-3 |  | 164.85
| Mo27.20 Nb26.00 Ta27.60 W19.30 | BCC | SD | fabricated using a combinatorial magnetron sputter system at 70*C in 0.7Pa of Ar from elemental sources | reduced elastic modulus | EXP |  | 298 | 153560000000 |  | Pa | S | 10.1007/s44210-022-00007-3 |  | 153.56
| Mo26.00 Nb27.30 Ta26.70 W20.00 | BCC | SD | fabricated using a combinatorial magnetron sputter system at 70*C in 0.7Pa of Ar from elemental sources | reduced elastic modulus | EXP |  | 298 | 156140000000 |  | Pa | S | 10.1007/s44210-022-00007-3 |  | 156.14
| Mo25.20 Nb28.70 Ta25.10 W21.00 | BCC | SD | fabricated using a combinatorial magnetron sputter system at 70*C in 0.7Pa of Ar from elemental sources | reduced elastic modulus | EXP |  | 298 | 153860000000 |  | Pa | S | 10.1007/s44210-022-00007-3 |  | 153.86
| Mo24.20 Nb30.30 Ta23.90 W21.60 | BCC | SD | fabricated using a combinatorial magnetron sputter system at 70*C in 0.7Pa of Ar from elemental sources | reduced elastic modulus | EXP |  | 298 | 155470000000 |  | Pa | S | 10.1007/s44210-022-00007-3 |  | 155.47
| Mo23.20 Nb31.80 Ta22.70 W22.40 | BCC | SD | fabricated using a combinatorial magnetron sputter system at 70*C in 0.7Pa of Ar from elemental sources | reduced elastic modulus | EXP |  | 298 | 151980000000 |  | Pa | S | 10.1007/s44210-022-00007-3 |  | 151.98
| Mo22.10 Nb33.50 Ta21.50 W22.90 | BCC | SD | fabricated using a combinatorial magnetron sputter system at 70*C in 0.7Pa of Ar from elemental sources | reduced elastic modulus | EXP |  | 298 | 150490000000 |  | Pa | S | 10.1007/s44210-022-00007-3 |  | 150.49
| Mo21.40 Nb34.90 Ta20.30 W23.40 | BCC | SD | fabricated using a combinatorial magnetron sputter system at 70*C in 0.7Pa of Ar from elemental sources | reduced elastic modulus | EXP |  | 298 | 153830000000 |  | Pa | S | 10.1007/s44210-022-00007-3 |  | 153.83
| Mo19.70 Nb36.70 Ta19.20 W24.40 | BCC | SD | fabricated using a combinatorial magnetron sputter system at 70*C in 0.7Pa of Ar from elemental sources | reduced elastic modulus | EXP |  | 298 | 147180000000 |  | Pa | S | 10.1007/s44210-022-00007-3 |  | 147.18
| Mo18.90 Nb38.90 Ta17.70 W24.50 | BCC | SD | fabricated using a combinatorial magnetron sputter system at 70*C in 0.7Pa of Ar from elemental sources | reduced elastic modulus | EXP |  | 298 | 147060000000 |  | Pa | S | 10.1007/s44210-022-00007-3 |  | 147.06
| Mo18.30 Nb39.70 Ta16.50 W25.60 | BCC | SD | fabricated using a combinatorial magnetron sputter system at 70*C in 0.7Pa of Ar from elemental sources | reduced elastic modulus | EXP |  | 298 | 140200000000 |  | Pa | S | 10.1007/s44210-022-00007-3 |  | 140.2
| Mo17.10 Nb41.80 Ta15.50 W25.60 | BCC | SD | fabricated using a combinatorial magnetron sputter system at 70*C in 0.7Pa of Ar from elemental sources | reduced elastic modulus | EXP |  | 298 | 140120000000 |  | Pa | S | 10.1007/s44210-022-00007-3 |  | 140.12
| Mo15.70 Nb43.10 Ta14.80 W26.30 | BCC | SD | fabricated using a combinatorial magnetron sputter system at 70*C in 0.7Pa of Ar from elemental sources | reduced elastic modulus | EXP |  | 298 | 137910000000 |  | Pa | S | 10.1007/s44210-022-00007-3 |  | 137.91
| Mo14.70 Nb45.30 Ta13.80 W26.20 | BCC | SD | fabricated using a combinatorial magnetron sputter system at 70*C in 0.7Pa of Ar from elemental sources | reduced elastic modulus | EXP |  | 298 | 142880000000 |  | Pa | S | 10.1007/s44210-022-00007-3 |  | 142.88
| Mo13.50 Nb46.90 Ta13.20 W26.30 | BCC | SD | fabricated using a combinatorial magnetron sputter system at 70*C in 0.7Pa of Ar from elemental sources | reduced elastic modulus | EXP |  | 298 | 139330000000 |  | Pa | S | 10.1007/s44210-022-00007-3 |  | 139.33
| Mo30.80 Nb20.90 Ta31.30 W17.00 | BCC | SD | fabricated using a combinatorial magnetron sputter system at 70*C in 0.7Pa of Ar from elemental sources | reduced elastic modulus | EXP |  | 298 | 166680000000 |  | Pa | S | 10.1007/s44210-022-00007-3 |  | 166.68
| Mo29.20 Nb22.70 Ta29.60 W18.50 | BCC | SD | fabricated using a combinatorial magnetron sputter system at 70*C in 0.7Pa of Ar from elemental sources | reduced elastic modulus | EXP |  | 298 | 167600000000 |  | Pa | S | 10.1007/s44210-022-00007-3 |  | 167.6
| Mo29.00 Nb23.60 Ta28.00 W19.40 | BCC | SD | fabricated using a combinatorial magnetron sputter system at 70*C in 0.7Pa of Ar from elemental sources | reduced elastic modulus | EXP |  | 298 | 158590000000 |  | Pa | S | 10.1007/s44210-022-00007-3 |  | 158.59
| Mo28.00 Nb25.60 Ta27.20 W19.30 | BCC | SD | fabricated using a combinatorial magnetron sputter system at 70*C in 0.7Pa of Ar from elemental sources | reduced elastic modulus | EXP |  | 298 | 160370000000 |  | Pa | S | 10.1007/s44210-022-00007-3 |  | 160.37
| Mo27.30 Nb26.20 Ta26.00 W20.50 | BCC | SD | fabricated using a combinatorial magnetron sputter system at 70*C in 0.7Pa of Ar from elemental sources | reduced elastic modulus | EXP |  | 298 | 162060000000 |  | Pa | S | 10.1007/s44210-022-00007-3 |  | 162.06
| Mo26.10 Nb28.20 Ta24.60 W21.10 | BCC | SD | fabricated using a combinatorial magnetron sputter system at 70*C in 0.7Pa of Ar from elemental sources | reduced elastic modulus | EXP |  | 298 | 157060000000 |  | Pa | S | 10.1007/s44210-022-00007-3 |  | 157.06
| Mo25.10 Nb29.50 Ta23.10 W22.30 | BCC | SD | fabricated using a combinatorial magnetron sputter system at 70*C in 0.7Pa of Ar from elemental sources | reduced elastic modulus | EXP |  | 298 | 155000000000 |  | Pa | S | 10.1007/s44210-022-00007-3 |  | 155
| Mo23.60 Nb31.10 Ta22.20 W23.00 | BCC | SD | fabricated using a combinatorial magnetron sputter system at 70*C in 0.7Pa of Ar from elemental sources | reduced elastic modulus | EXP |  | 298 | 151770000000 |  | Pa | S | 10.1007/s44210-022-00007-3 |  | 151.77
| Mo22.90 Nb32.50 Ta21.00 W23.60 | BCC | SD | fabricated using a combinatorial magnetron sputter system at 70*C in 0.7Pa of Ar from elemental sources | reduced elastic modulus | EXP |  | 298 | 151040000000 |  | Pa | S | 10.1007/s44210-022-00007-3 |  | 151.04
| Mo21.60 Nb34.50 Ta19.80 W24.10 | BCC | SD | fabricated using a combinatorial magnetron sputter system at 70*C in 0.7Pa of Ar from elemental sources | reduced elastic modulus | EXP |  | 298 | 148240000000 |  | Pa | S | 10.1007/s44210-022-00007-3 |  | 148.24
| Mo20.50 Nb35.70 Ta18.90 W25.00 | BCC | SD | fabricated using a combinatorial magnetron sputter system at 70*C in 0.7Pa of Ar from elemental sources | reduced elastic modulus | EXP |  | 298 | 149930000000 |  | Pa | S | 10.1007/s44210-022-00007-3 |  | 149.93
| Mo18.60 Nb37.40 Ta17.70 W26.40 | BCC | SD | fabricated using a combinatorial magnetron sputter system at 70*C in 0.7Pa of Ar from elemental sources | reduced elastic modulus | EXP |  | 298 | 146340000000 |  | Pa | S | 10.1007/s44210-022-00007-3 |  | 146.34
| Mo18.40 Nb38.60 Ta16.90 W26.10 | BCC | SD | fabricated using a combinatorial magnetron sputter system at 70*C in 0.7Pa of Ar from elemental sources | reduced elastic modulus | EXP |  | 298 | 147230000000 |  | Pa | S | 10.1007/s44210-022-00007-3 |  | 147.23
| Mo16.80 Nb40.60 Ta15.70 W26.80 | BCC | SD | fabricated using a combinatorial magnetron sputter system at 70*C in 0.7Pa of Ar from elemental sources | reduced elastic modulus | EXP |  | 298 | 144610000000 |  | Pa | S | 10.1007/s44210-022-00007-3 |  | 144.61
| Mo16.40 Nb42.40 Ta14.10 W27.10 | BCC | SD | fabricated using a combinatorial magnetron sputter system at 70*C in 0.7Pa of Ar from elemental sources | reduced elastic modulus | EXP |  | 298 | 149000000000 |  | Pa | S | 10.1007/s44210-022-00007-3 |  | 149
| Mo15.30 Nb42.90 Ta14.00 W27.80 | BCC | SD | fabricated using a combinatorial magnetron sputter system at 70*C in 0.7Pa of Ar from elemental sources | reduced elastic modulus | EXP |  | 298 | 173220000000 |  | Pa | S | 10.1007/s44210-022-00007-3 |  | 173.22
| Mo14.30 Nb45.50 Ta12.70 W27.50 | BCC | SD | fabricated using a combinatorial magnetron sputter system at 70*C in 0.7Pa of Ar from elemental sources | reduced elastic modulus | EXP |  | 298 | 165350000000 |  | Pa | S | 10.1007/s44210-022-00007-3 |  | 165.35
| Mo30.90 Nb21.50 Ta28.90 W18.70 | BCC | SD | fabricated using a combinatorial magnetron sputter system at 70*C in 0.7Pa of Ar from elemental sources | reduced elastic modulus | EXP |  | 298 | 171450000000 |  | Pa | S | 10.1007/s44210-022-00007-3 |  | 171.45
| Mo30.10 Nb23.30 Ta27.20 W19.40 | BCC | SD | fabricated using a combinatorial magnetron sputter system at 70*C in 0.7Pa of Ar from elemental sources | reduced elastic modulus | EXP |  | 298 | 169460000000 |  | Pa | S | 10.1007/s44210-022-00007-3 |  | 169.46
| Mo29.20 Nb24.40 Ta26.00 W20.40 | BCC | SD | fabricated using a combinatorial magnetron sputter system at 70*C in 0.7Pa of Ar from elemental sources | reduced elastic modulus | EXP |  | 298 | 167190000000 |  | Pa | S | 10.1007/s44210-022-00007-3 |  | 167.19
| Mo28.00 Nb25.50 Ta25.00 W21.50 | BCC | SD | fabricated using a combinatorial magnetron sputter system at 70*C in 0.7Pa of Ar from elemental sources | reduced elastic modulus | EXP |  | 298 | 160150000000 |  | Pa | S | 10.1007/s44210-022-00007-3 |  | 160.15
| Mo26.80 Nb26.90 Ta24.10 W22.20 | BCC | SD | fabricated using a combinatorial magnetron sputter system at 70*C in 0.7Pa of Ar from elemental sources | reduced elastic modulus | EXP |  | 298 | 161420000000 |  | Pa | S | 10.1007/s44210-022-00007-3 |  | 161.42
| Mo25.50 Nb29.00 Ta22.30 W23.20 | BCC | SD | fabricated using a combinatorial magnetron sputter system at 70*C in 0.7Pa of Ar from elemental sources | reduced elastic modulus | EXP |  | 298 | 156620000000 |  | Pa | S | 10.1007/s44210-022-00007-3 |  | 156.62
| Mo24.30 Nb30.90 Ta20.90 W23.90 | BCC | SD | fabricated using a combinatorial magnetron sputter system at 70*C in 0.7Pa of Ar from elemental sources | reduced elastic modulus | EXP |  | 298 | 154720000000 |  | Pa | S | 10.1007/s44210-022-00007-3 |  | 154.72
| Mo23.80 Nb31.70 Ta19.90 W24.60 | BCC | SD | fabricated using a combinatorial magnetron sputter system at 70*C in 0.7Pa of Ar from elemental sources | reduced elastic modulus | EXP |  | 298 | 156850000000 |  | Pa | S | 10.1007/s44210-022-00007-3 |  | 156.85
| Mo22.20 Nb32.60 Ta19.20 W25.90 | BCC | SD | fabricated using a combinatorial magnetron sputter system at 70*C in 0.7Pa of Ar from elemental sources | reduced elastic modulus | EXP |  | 298 | 158290000000 |  | Pa | S | 10.1007/s44210-022-00007-3 |  | 158.29
| Mo20.90 Nb35.10 Ta18.10 W25.80 | BCC | SD | fabricated using a combinatorial magnetron sputter system at 70*C in 0.7Pa of Ar from elemental sources | reduced elastic modulus | EXP |  | 298 | 151470000000 |  | Pa | S | 10.1007/s44210-022-00007-3 |  | 151.47
| Mo20.50 Nb36.30 Ta16.70 W26.50 | BCC | SD | fabricated using a combinatorial magnetron sputter system at 70*C in 0.7Pa of Ar from elemental sources | reduced elastic modulus | EXP |  | 298 | 153600000000 |  | Pa | S | 10.1007/s44210-022-00007-3 |  | 153.6
| Mo19.00 Nb37.50 Ta16.20 W27.20 | BCC | SD | fabricated using a combinatorial magnetron sputter system at 70*C in 0.7Pa of Ar from elemental sources | reduced elastic modulus | EXP |  | 298 | 152890000000 |  | Pa | S | 10.1007/s44210-022-00007-3 |  | 152.89
| Mo17.60 Nb39.00 Ta15.50 W27.90 | BCC | SD | fabricated using a combinatorial magnetron sputter system at 70*C in 0.7Pa of Ar from elemental sources | reduced elastic modulus | EXP |  | 298 | 180050000000 |  | Pa | S | 10.1007/s44210-022-00007-3 |  | 180.05
| Mo16.50 Nb40.90 Ta14.40 W28.20 | BCC | SD | fabricated using a combinatorial magnetron sputter system at 70*C in 0.7Pa of Ar from elemental sources | reduced elastic modulus | EXP |  | 298 | 180820000000 |  | Pa | S | 10.1007/s44210-022-00007-3 |  | 180.82
| Mo15.10 Nb42.70 Ta13.90 W28.30 | BCC | SD | fabricated using a combinatorial magnetron sputter system at 70*C in 0.7Pa of Ar from elemental sources | reduced elastic modulus | EXP |  | 298 | 177460000000 |  | Pa | S | 10.1007/s44210-022-00007-3 |  | 177.46
| Mo14.20 Nb44.40 Ta12.50 W29.00 | BCC | SD | fabricated using a combinatorial magnetron sputter system at 70*C in 0.7Pa of Ar from elemental sources | reduced elastic modulus | EXP |  | 298 | 126280000000 |  | Pa | S | 10.1007/s44210-022-00007-3 |  | 126.28
| Mo31.30 Nb22.00 Ta26.40 W20.30 | BCC | SD | fabricated using a combinatorial magnetron sputter system at 70*C in 0.7Pa of Ar from elemental sources | reduced elastic modulus | EXP |  | 298 | 179160000000 |  | Pa | S | 10.1007/s44210-022-00007-3 |  | 179.16
| Mo29.80 Nb23.30 Ta25.20 W21.70 | BCC | SD | fabricated using a combinatorial magnetron sputter system at 70*C in 0.7Pa of Ar from elemental sources | reduced elastic modulus | EXP |  | 298 | 176200000000 |  | Pa | S | 10.1007/s44210-022-00007-3 |  | 176.2
| Mo28.10 Nb24.80 Ta24.60 W22.40 | BCC | SD | fabricated using a combinatorial magnetron sputter system at 70*C in 0.7Pa of Ar from elemental sources | reduced elastic modulus | EXP |  | 298 | 170610000000 |  | Pa | S | 10.1007/s44210-022-00007-3 |  | 170.61
| Mo27.60 Nb26.50 Ta22.80 W23.10 | BCC | SD | fabricated using a combinatorial magnetron sputter system at 70*C in 0.7Pa of Ar from elemental sources | reduced elastic modulus | EXP |  | 298 | 165870000000 |  | Pa | S | 10.1007/s44210-022-00007-3 |  | 165.87
| Mo26.60 Nb27.80 Ta21.70 W23.80 | BCC | SD | fabricated using a combinatorial magnetron sputter system at 70*C in 0.7Pa of Ar from elemental sources | reduced elastic modulus | EXP |  | 298 | 166560000000 |  | Pa | S | 10.1007/s44210-022-00007-3 |  | 166.56
| Mo25.30 Nb29.40 Ta20.70 W24.60 | BCC | SD | fabricated using a combinatorial magnetron sputter system at 70*C in 0.7Pa of Ar from elemental sources | reduced elastic modulus | EXP |  | 298 | 169170000000 |  | Pa | S | 10.1007/s44210-022-00007-3 |  | 169.17
| Mo24.10 Nb30.40 Ta19.40 W26.10 | BCC | SD | fabricated using a combinatorial magnetron sputter system at 70*C in 0.7Pa of Ar from elemental sources | reduced elastic modulus | EXP |  | 298 | 175300000000 |  | Pa | S | 10.1007/s44210-022-00007-3 |  | 175.3
| Mo22.80 Nb32.00 Ta18.50 W26.60 | BCC | SD | fabricated using a combinatorial magnetron sputter system at 70*C in 0.7Pa of Ar from elemental sources | reduced elastic modulus | EXP |  | 298 | 166450000000 |  | Pa | S | 10.1007/s44210-022-00007-3 |  | 166.45
| Mo22.00 Nb34.00 Ta17.20 W26.80 | BCC | SD | fabricated using a combinatorial magnetron sputter system at 70*C in 0.7Pa of Ar from elemental sources | reduced elastic modulus | EXP |  | 298 | 165460000000 |  | Pa | S | 10.1007/s44210-022-00007-3 |  | 165.46
| Mo21.20 Nb34.30 Ta16.70 W27.80 | BCC | SD | fabricated using a combinatorial magnetron sputter system at 70*C in 0.7Pa of Ar from elemental sources | reduced elastic modulus | EXP |  | 298 | 161010000000 |  | Pa | S | 10.1007/s44210-022-00007-3 |  | 161.01
| Mo19.30 Nb36.90 Ta15.80 W28.00 | BCC | SD | fabricated using a combinatorial magnetron sputter system at 70*C in 0.7Pa of Ar from elemental sources | reduced elastic modulus | EXP |  | 298 | 159340000000 |  | Pa | S | 10.1007/s44210-022-00007-3 |  | 159.34
| Mo18.40 Nb37.20 Ta15.50 W28.90 | BCC | SD | fabricated using a combinatorial magnetron sputter system at 70*C in 0.7Pa of Ar from elemental sources | reduced elastic modulus | EXP |  | 298 | 161520000000 |  | Pa | S | 10.1007/s44210-022-00007-3 |  | 161.52
| Mo17.20 Nb39.40 Ta13.70 W29.60 | BCC | SD | fabricated using a combinatorial magnetron sputter system at 70*C in 0.7Pa of Ar from elemental sources | reduced elastic modulus | EXP |  | 298 | 162760000000 |  | Pa | S | 10.1007/s44210-022-00007-3 |  | 162.76
| Mo15.80 Nb41.20 Ta12.70 W30.30 | BCC | SD | fabricated using a combinatorial magnetron sputter system at 70*C in 0.7Pa of Ar from elemental sources | reduced elastic modulus | EXP |  | 298 | 161720000000 |  | Pa | S | 10.1007/s44210-022-00007-3 |  | 161.72
| Mo15.20 Nb42.30 Ta12.70 W29.80 | BCC | SD | fabricated using a combinatorial magnetron sputter system at 70*C in 0.7Pa of Ar from elemental sources | reduced elastic modulus | EXP |  | 298 | 159620000000 |  | Pa | S | 10.1007/s44210-022-00007-3 |  | 159.62
| Mo31.20 Nb22.60 Ta24.00 W22.20 | BCC | SD | fabricated using a combinatorial magnetron sputter system at 70*C in 0.7Pa of Ar from elemental sources | reduced elastic modulus | EXP |  | 298 | 160840000000 |  | Pa | S | 10.1007/s44210-022-00007-3 |  | 160.84
| Mo29.80 Nb24.70 Ta22.70 W22.80 | BCC | SD | fabricated using a combinatorial magnetron sputter system at 70*C in 0.7Pa of Ar from elemental sources | reduced elastic modulus | EXP |  | 298 | 163850000000 |  | Pa | S | 10.1007/s44210-022-00007-3 |  | 163.85
| Mo27.90 Nb25.60 Ta22.50 W24.00 | BCC | SD | fabricated using a combinatorial magnetron sputter system at 70*C in 0.7Pa of Ar from elemental sources | reduced elastic modulus | EXP |  | 298 | 159560000000 |  | Pa | S | 10.1007/s44210-022-00007-3 |  | 159.56
| Mo26.80 Nb26.60 Ta21.40 W25.30 | BCC | SD | fabricated using a combinatorial magnetron sputter system at 70*C in 0.7Pa of Ar from elemental sources | reduced elastic modulus | EXP |  | 298 | 163530000000 |  | Pa | S | 10.1007/s44210-022-00007-3 |  | 163.53
| Mo26.60 Nb28.10 Ta19.60 W25.70 | BCC | SD | fabricated using a combinatorial magnetron sputter system at 70*C in 0.7Pa of Ar from elemental sources | reduced elastic modulus | EXP |  | 298 | 160600000000 |  | Pa | S | 10.1007/s44210-022-00007-3 |  | 160.6
| Mo24.90 Nb29.90 Ta19.20 W26.10 | BCC | SD | fabricated using a combinatorial magnetron sputter system at 70*C in 0.7Pa of Ar from elemental sources | reduced elastic modulus | EXP |  | 298 | 160290000000 |  | Pa | S | 10.1007/s44210-022-00007-3 |  | 160.29
| Mo23.40 Nb31.30 Ta18.00 W27.30 | BCC | SD | fabricated using a combinatorial magnetron sputter system at 70*C in 0.7Pa of Ar from elemental sources | reduced elastic modulus | EXP |  | 298 | 157510000000 |  | Pa | S | 10.1007/s44210-022-00007-3 |  | 157.51
| Mo22.70 Nb32.50 Ta17.10 W27.70 | BCC | SD | fabricated using a combinatorial magnetron sputter system at 70*C in 0.7Pa of Ar from elemental sources | reduced elastic modulus | EXP |  | 298 | 155350000000 |  | Pa | S | 10.1007/s44210-022-00007-3 |  | 155.35
| Mo21.60 Nb33.50 Ta16.20 W28.80 | BCC | SD | fabricated using a combinatorial magnetron sputter system at 70*C in 0.7Pa of Ar from elemental sources | reduced elastic modulus | EXP |  | 298 | 159110000000 |  | Pa | S | 10.1007/s44210-022-00007-3 |  | 159.11
| Mo20.10 Nb35.00 Ta15.60 W29.30 | BCC | SD | fabricated using a combinatorial magnetron sputter system at 70*C in 0.7Pa of Ar from elemental sources | reduced elastic modulus | EXP |  | 298 | 1.3523e+11 |  | Pa | S | 10.1007/s44210-022-00007-3 |  | 135.23
| Mo18.50 Nb36.70 Ta14.40 W30.40 | BCC | SD | fabricated using a combinatorial magnetron sputter system at 70*C in 0.7Pa of Ar from elemental sources | reduced elastic modulus | EXP |  | 298 | 149740000000 |  | Pa | S | 10.1007/s44210-022-00007-3 |  | 149.74
| Mo17.60 Nb38.10 Ta13.30 W31.00 | BCC | SD | fabricated using a combinatorial magnetron sputter system at 70*C in 0.7Pa of Ar from elemental sources | reduced elastic modulus | EXP |  | 298 | 151160000000 |  | Pa | S | 10.1007/s44210-022-00007-3 |  | 151.16
| Mo16.50 Nb39.50 Ta13.30 W30.70 | BCC | SD | fabricated using a combinatorial magnetron sputter system at 70*C in 0.7Pa of Ar from elemental sources | reduced elastic modulus | EXP |  | 298 | 183600000000 |  | Pa | S | 10.1007/s44210-022-00007-3 |  | 183.6
| Mo30.70 Nb23.50 Ta22.50 W23.30 | BCC | SD | fabricated using a combinatorial magnetron sputter system at 70*C in 0.7Pa of Ar from elemental sources | reduced elastic modulus | EXP |  | 298 | 178480000000 |  | Pa | S | 10.1007/s44210-022-00007-3 |  | 178.48
| Mo30.00 Nb24.60 Ta21.10 W24.40 | BCC | SD | fabricated using a combinatorial magnetron sputter system at 70*C in 0.7Pa of Ar from elemental sources | reduced elastic modulus | EXP |  | 298 | 178300000000 |  | Pa | S | 10.1007/s44210-022-00007-3 |  | 178.3
| Mo28.20 Nb25.40 Ta20.30 W26.10 | BCC | SD | fabricated using a combinatorial magnetron sputter system at 70*C in 0.7Pa of Ar from elemental sources | reduced elastic modulus | EXP |  | 298 | 179210000000 |  | Pa | S | 10.1007/s44210-022-00007-3 |  | 179.21
| Mo26.20 Nb26.80 Ta19.80 W27.20 | BCC | SD | fabricated using a combinatorial magnetron sputter system at 70*C in 0.7Pa of Ar from elemental sources | reduced elastic modulus | EXP |  | 298 | 176280000000 |  | Pa | S | 10.1007/s44210-022-00007-3 |  | 176.28
| Mo25.00 Nb28.80 Ta18.20 W27.90 | BCC | SD | fabricated using a combinatorial magnetron sputter system at 70*C in 0.7Pa of Ar from elemental sources | reduced elastic modulus | EXP |  | 298 | 177900000000 |  | Pa | S | 10.1007/s44210-022-00007-3 |  | 177.9
| Mo24.30 Nb29.70 Ta17.90 W28.20 | BCC | SD | fabricated using a combinatorial magnetron sputter system at 70*C in 0.7Pa of Ar from elemental sources | reduced elastic modulus | EXP |  | 298 | 171620000000 |  | Pa | S | 10.1007/s44210-022-00007-3 |  | 171.62
| Mo23.00 Nb31.30 Ta16.60 W29.10 | BCC | SD | fabricated using a combinatorial magnetron sputter system at 70*C in 0.7Pa of Ar from elemental sources | reduced elastic modulus | EXP |  | 298 | 173860000000 |  | Pa | S | 10.1007/s44210-022-00007-3 |  | 173.86
| Mo21.10 Nb32.70 Ta15.50 W30.60 | BCC | SD | fabricated using a combinatorial magnetron sputter system at 70*C in 0.7Pa of Ar from elemental sources | reduced elastic modulus | EXP |  | 298 | 184630000000 |  | Pa | S | 10.1007/s44210-022-00007-3 |  | 184.63
| Mo20.50 Nb34.50 Ta14.70 W30.20 | BCC | SD | fabricated using a combinatorial magnetron sputter system at 70*C in 0.7Pa of Ar from elemental sources | reduced elastic modulus | EXP |  | 298 | 184610000000 |  | Pa | S | 10.1007/s44210-022-00007-3 |  | 184.61
| Mo19.40 Nb35.30 Ta14.00 W31.20 | BCC | SD | fabricated using a combinatorial magnetron sputter system at 70*C in 0.7Pa of Ar from elemental sources | reduced elastic modulus | EXP |  | 298 | 183370000000 |  | Pa | S | 10.1007/s44210-022-00007-3 |  | 183.37
| Mo17.40 Nb37.60 Ta13.50 W31.50 | BCC | SD | fabricated using a combinatorial magnetron sputter system at 70*C in 0.7Pa of Ar from elemental sources | reduced elastic modulus | EXP |  | 298 | 179190000000 |  | Pa | S | 10.1007/s44210-022-00007-3 |  | 179.19
| Mo28.90 Nb25.10 Ta19.30 W26.80 | BCC | SD | fabricated using a combinatorial magnetron sputter system at 70*C in 0.7Pa of Ar from elemental sources | reduced elastic modulus | EXP |  | 298 | 177430000000 |  | Pa | S | 10.1007/s44210-022-00007-3 |  | 177.43
| Mo27.70 Nb26.10 Ta18.90 W27.30 | BCC | SD | fabricated using a combinatorial magnetron sputter system at 70*C in 0.7Pa of Ar from elemental sources | reduced elastic modulus | EXP |  | 298 | 180230000000 |  | Pa | S | 10.1007/s44210-022-00007-3 |  | 180.23
| Mo25.70 Nb27.70 Ta17.70 W28.80 | BCC | SD | fabricated using a combinatorial magnetron sputter system at 70*C in 0.7Pa of Ar from elemental sources | reduced elastic modulus | EXP |  | 298 | 177260000000 |  | Pa | S | 10.1007/s44210-022-00007-3 |  | 177.26
| Mo24.20 Nb28.90 Ta17.00 W29.90 | BCC | SD | fabricated using a combinatorial magnetron sputter system at 70*C in 0.7Pa of Ar from elemental sources | reduced elastic modulus | EXP |  | 298 | 170420000000 |  | Pa | S | 10.1007/s44210-022-00007-3 |  | 170.42
| Mo23.70 Nb30.40 Ta15.80 W30.10 | BCC | SD | fabricated using a combinatorial magnetron sputter system at 70*C in 0.7Pa of Ar from elemental sources | reduced elastic modulus | EXP |  | 298 | 174050000000 |  | Pa | S | 10.1007/s44210-022-00007-3 |  | 174.05
| Mo23.00 Nb30.90 Ta15.60 W30.50 | BCC | SD | fabricated using a combinatorial magnetron sputter system at 70*C in 0.7Pa of Ar from elemental sources | reduced elastic modulus | EXP |  | 298 | 149040000000 |  | Pa | S | 10.1007/s44210-022-00007-3 |  | 149.04
| Mo21.10 Nb32.40 Ta14.20 W32.40 | BCC | SD | fabricated using a combinatorial magnetron sputter system at 70*C in 0.7Pa of Ar from elemental sources | reduced elastic modulus | EXP |  | 298 | 165800000000 |  | Pa | S | 10.1007/s44210-022-00007-3 |  | 165.8
| (TiZrNbHfTa)19.46 O1.9 N0.8 |  | SLM | LMD of elemental powder blends on a 3 mm-thick Ti substrate in Ar; built vertically into columns; high-interstitial contamination feedstock | UCS | EXP | strain rate of 1e−3/s | 298 | 1900000000 |  | Pa | F13 | 10.1088/2631-7990/abcca8
| (TiZrNbHfTa)19.46 O1.9 N0.8 |  | SLM | LMD of elemental powder blends on a 3 mm-thick Ti substrate in Ar; built vertically into columns; high-interstitial contamination feedstock | compressive ductility | EXP | strain rate of 1e−3/s | 298 | 22 |  | % | F13 | 10.1088/2631-7990/abcca8
| (TiZrNbHfTa)19.46 O1.9 N0.8 |  | SLM | LMD of elemental powder blends on a 3 mm-thick Ti substrate in Ar; built vertically into columns; high-interstitial contamination feedstock | compressive yield stress | EXP | strain rate of 1e−3/s | 298 | 1460000000 | 30000000 | Pa | F13 | 10.1088/2631-7990/abcca8
| (TiZrNbHfTa)19.46 O1.9 N0.8 |  | SLM | LMD of elemental powder blends on a 3 mm-thick Ti substrate in Ar; built vertically into columns; high-interstitial contamination feedstock | hardness | EXP | strain rate of 1e−3/s | 298 | 4471992000 | 147105000 | Pa | T3 | 10.1088/2631-7990/abcca8 |  | 456 | 15
| TiZrNbHfTa |  | SLM | LMD of elemental powder blends on a 3 mm-thick Ti substrate in Ar; built vertically into columns; higher purity feedstock | hardness | EXP | strain rate of 1e−3/s | 298 | 3373608000 | 147105000 | Pa | T3 | 10.1088/2631-7990/abcca8 |  | 344 | 15
| Ti25Zr25Nb25Ta25 |  | SLM | LMD of elemental powder blends on a 3 mm-thick Ti substrate in Ar; built vertically into columns; higher purity feedstock | hardness | EXP | strain rate of 1e−3/s | 298 | 3491292000 | 147105000 | Pa | T3 | 10.1088/2631-7990/abcca8 |  | 356 | 15
| Zr33.3Nb33.3Ta33.3 |  | SLM | LMD of elemental powder blends on a 3 mm-thick Ti substrate in Ar; built vertically into columns; higher purity feedstock | hardness | EXP | strain rate of 1e−3/s | 298 | 3608976000 | 147105000 | Pa | T3 | 10.1088/2631-7990/abcca8 |  | 368 | 15
| Ti33.3Zr33.3Nb33.3 |  | SLM | LMD of elemental powder blends on a 3 mm-thick Ti substrate in Ar; built vertically into columns; higher purity feedstock | hardness | EXP | strain rate of 1e−3/s | 298 | 2834223000 | 147105000 | Pa | T3 | 10.1088/2631-7990/abcca8 |  | 289 | 15
| Ti27Zr27Nb27Hf9.5Ta9.5 |  | SLM | LMD of elemental powder blends on a 3 mm-thick Ti substrate in Ar; built vertically into columns; higher purity feedstock | hardness | EXP | strain rate of 1e−3/s | 298 | 3187275000 | 147105000 | Pa | T3 | 10.1088/2631-7990/abcca8 |  | 325 | 15
| Ti42Zr22Nb22Hf7Ta7 |  | SLM | LMD of elemental powder blends on a 3 mm-thick Ti substrate in Ar; built vertically into columns; higher purity feedstock | hardness | EXP | strain rate of 1e−3/s | 298 | 2696925000 | 147105000 | Pa | T3 | 10.1088/2631-7990/abcca8 |  | 275 | 15
| Ti22Zr42Nb22Hf7Ta7 |  | SLM | LMD of elemental powder blends on a 3 mm-thick Ti substrate in Ar; built vertically into columns; higher purity feedstock | hardness | EXP | strain rate of 1e−3/s | 298 | 2863644000 | 147105000 | Pa | T3 | 10.1088/2631-7990/abcca8 |  | 292 | 15
| Ti22Zr22Nb42Hf7Ta7 |  | SLM | LMD of elemental powder blends on a 3 mm-thick Ti substrate in Ar; built vertically into columns; higher purity feedstock | hardness | EXP | strain rate of 1e−3/s | 298 | 2863644000 | 147105000 | Pa | T3 | 10.1088/2631-7990/abcca8 |  | 292 | 15
| TiZrNbHfTa |  | SLM | LMD of elemental powder blends on a 3 mm-thick Ti substrate in Ar; built vertically into columns; higher purity feedstock | compressive yield stress | EXP | strain rate of 1e−3/s | 298 | 1105000000 | 10000000 | Pa | T3 | 10.1088/2631-7990/abcca8
| Ti33.3Zr33.3Nb33.3 |  | SLM | LMD of elemental powder blends on a 3 mm-thick Ti substrate in Ar; built vertically into columns; higher purity feedstock | compressive yield stress | EXP | strain rate of 1e−3/s | 298 | 795000000 | 4000000 | Pa | T3 | 10.1088/2631-7990/abcca8
| Ti27Zr27Nb27Hf9.5Ta9.5 |  | SLM | LMD of elemental powder blends on a 3 mm-thick Ti substrate in Ar; built vertically into columns; higher purity feedstock | compressive yield stress | EXP | strain rate of 1e−3/s | 298 | 910000000 | 50000000 | Pa | T3 | 10.1088/2631-7990/abcca8
| Ti42Zr22Nb22Hf7Ta7 |  | SLM | LMD of elemental powder blends on a 3 mm-thick Ti substrate in Ar; built vertically into columns; higher purity feedstock | compressive yield stress | EXP | strain rate of 1e−3/s | 298 | 840000000 | 30000000 | Pa | T3 | 10.1088/2631-7990/abcca8
| TiZrNbHfTa |  | SLM | LMD of elemental powder blends on a 3 mm-thick Ti substrate in Ar; built vertically into columns; higher purity feedstock | minimum compressive ductility | EXP | strain rate of 1e−3/s | 298 | 40 |  | % |  | 10.1088/2631-7990/abcca8
| Ti25Zr25Nb25Ta25 |  | SLM | LMD of elemental powder blends on a 3 mm-thick Ti substrate in Ar; built vertically into columns; higher purity feedstock | minimum compressive ductility | EXP | strain rate of 1e−3/s | 298 | 40 |  | % |  | 10.1088/2631-7990/abcca8
| Zr33.3Nb33.3Ta33.3 |  | SLM | LMD of elemental powder blends on a 3 mm-thick Ti substrate in Ar; built vertically into columns; higher purity feedstock | minimum compressive ductility | EXP | strain rate of 1e−3/s | 298 | 40 |  | % |  | 10.1088/2631-7990/abcca8
| Ti33.3Zr33.3Nb33.3 |  | SLM | LMD of elemental powder blends on a 3 mm-thick Ti substrate in Ar; built vertically into columns; higher purity feedstock | minimum compressive ductility | EXP | strain rate of 1e−3/s | 298 | 40 |  | % |  | 10.1088/2631-7990/abcca8
| Ti27Zr27Nb27Hf9.5Ta9.5 |  | SLM | LMD of elemental powder blends on a 3 mm-thick Ti substrate in Ar; built vertically into columns; higher purity feedstock | minimum compressive ductility | EXP | strain rate of 1e−3/s | 298 | 40 |  | % |  | 10.1088/2631-7990/abcca8
| Ti42Zr22Nb22Hf7Ta7 |  | SLM | LMD of elemental powder blends on a 3 mm-thick Ti substrate in Ar; built vertically into columns; higher purity feedstock | minimum compressive ductility | EXP | strain rate of 1e−3/s | 298 | 40 |  | % |  | 10.1088/2631-7990/abcca8
| Ti22Zr42Nb22Hf7Ta7 |  | SLM | LMD of elemental powder blends on a 3 mm-thick Ti substrate in Ar; built vertically into columns; higher purity feedstock | minimum compressive ductility | EXP | strain rate of 1e−3/s | 298 | 40 |  | % |  | 10.1088/2631-7990/abcca8
| Ti22Zr22Nb42Hf7Ta7 |  | SLM | LMD of elemental powder blends on a 3 mm-thick Ti substrate in Ar; built vertically into columns; higher purity feedstock | minimum compressive ductility | EXP | strain rate of 1e−3/s | 298 | 40 |  | % |  | 10.1088/2631-7990/abcca8
ALA1 | Mo85.0 Ta10.0 Ti2.5 Zr2.5 | BCC |  | KKR-CPA DFT | youngs modulus | DFT | KKR-CPA | 0 | 2.576e+11 |  | Pa | T1 | 10.1038/s41524-023-01095-4 |  | 257.6
ALA2 | Mo83.3 W1.7 Ta10.0 Ti2.5 Zr2.5 | BCC |  | KKR-CPA DFT | youngs modulus | DFT | KKR-CPA | 0 | 260000000000 |  | Pa | T1 | 10.1038/s41524-023-01095-4 |  | 260
ALA3 | Mo80.8 W4.3 Ta10.0 Ti2.5 Zr2.5 | BCC |  | KKR-CPA DFT | youngs modulus | DFT | KKR-CPA | 0 | 256300000000 |  | Pa | T1 | 10.1038/s41524-023-01095-4 |  | 256.3
ALA4 | Mo78.2 W6.8 Ta10.0 Ti2.5 Zr2.5 | BCC |  | KKR-CPA DFT | youngs modulus | DFT | KKR-CPA | 0 | 264700000000 |  | Pa | T1 | 10.1038/s41524-023-01095-4 |  | 264.7
ALA5 | Mo76.5 W8.5 Ta10.0 Ti2.5 Zr2.5 | BCC |  | KKR-CPA DFT | youngs modulus | DFT | KKR-CPA | 0 | 2.689e+11 |  | Pa | T1 | 10.1038/s41524-023-01095-4 |  | 268.9
ALA6 | Mo72.3 W12.8 Ta10.0 Ti2.5 Zr2.5 | BCC |  | KKR-CPA DFT | youngs modulus | DFT | KKR-CPA | 0 | 273700000000 |  | Pa | T1 | 10.1038/s41524-023-01095-4 |  | 273.7
ALA7 | Mo80.8 W4.3 Ta5.0 Ti2.5 Zr2.5 Al5.0 | BCC |  | KKR-CPA DFT | youngs modulus | DFT | KKR-CPA | 0 | 261200000000 |  | Pa | T1 | 10.1038/s41524-023-01095-4 |  | 261.2
ALA8 | Mo80.8 W4.3 Ta5.0 Ti2.5 Zr2.5 Cr5.0 | BCC |  | KKR-CPA DFT | youngs modulus | DFT | KKR-CPA | 0 | 272200000000 |  | Pa | T1 | 10.1038/s41524-023-01095-4 |  | 272.2
ALB1 | Mo80.0 Ta12.5 Ti3.8 Zr3.8 | BCC |  | KKR-CPA DFT | youngs modulus | DFT | KKR-CPA | 0 | 243900000000 |  | Pa | T1 | 10.1038/s41524-023-01095-4 |  | 243.9
ALB2 | Mo78.4 W1.6 Ta12.5 Ti3.8 Zr3.8 | BCC |  | KKR-CPA DFT | youngs modulus | DFT | KKR-CPA | 0 | 237600000000 |  | Pa | T1 | 10.1038/s41524-023-01095-4 |  | 237.6
ALB3 | Mo76.0 W4.0 Ta12.5 Ti3.8 Zr3.8 | BCC |  | KKR-CPA DFT | youngs modulus | DFT | KKR-CPA | 0 | 240000000000 |  | Pa | T1 | 10.1038/s41524-023-01095-4 |  | 240
ALB4 | Mo73.6 W6.4 Ta12.5 Ti3.8 Zr3.8 | BCC |  | KKR-CPA DFT | youngs modulus | DFT | KKR-CPA | 0 | 250300000000 |  | Pa | T1 | 10.1038/s41524-023-01095-4 |  | 250.3
ALB5 | Mo72.0 W8.0 Ta12.5 Ti3.8 Zr3.8 | BCC |  | KKR-CPA DFT | youngs modulus | DFT | KKR-CPA | 0 | 238400000000 |  | Pa | T1 | 10.1038/s41524-023-01095-4 |  | 238.4
ALB6 | Mo68.0 W12.0 Ta12.5 Ti3.8 Zr3.8 | BCC |  | KKR-CPA DFT | youngs modulus | DFT | KKR-CPA | 0 | 265800000000 |  | Pa | T1 | 10.1038/s41524-023-01095-4 |  | 265.8
ALB7 | Mo76.0 W4.0 Ta7.5 Ti3.8 Zr3.8 Al5.0 | BCC |  | KKR-CPA DFT | youngs modulus | DFT | KKR-CPA | 0 | 241100000000 |  | Pa | T1 | 10.1038/s41524-023-01095-4 |  | 241.1
ALB8 | Mo76.0 W4.0 Ta7.5 Ti3.8 Zr3.8 Cr5.0 | BCC |  | KKR-CPA DFT | youngs modulus | DFT | KKR-CPA | 0 | 2.574e+11 |  | Pa | T1 | 10.1038/s41524-023-01095-4 |  | 257.4
ALC1 | Mo80.0 Ta10.0 Ti5.0 Zr5.0 | BCC |  | KKR-CPA DFT | youngs modulus | DFT | KKR-CPA | 0 | 237100000000 |  | Pa | T1 | 10.1038/s41524-023-01095-4 |  | 237.1
ALC2 | Mo78.4 W1.6 Ta10.0 Ti5.0 Zr5.0 | BCC |  | KKR-CPA DFT | youngs modulus | DFT | KKR-CPA | 0 | 246300000000 |  | Pa | T1 | 10.1038/s41524-023-01095-4 |  | 246.3
ALC3 | Mo76.0 W4.0 Ta10.0 Ti5.0 Zr5.0 | BCC |  | KKR-CPA DFT | youngs modulus | DFT | KKR-CPA | 0 | 249700000000 |  | Pa | T1 | 10.1038/s41524-023-01095-4 |  | 249.7
ALC4 | Mo73.6 W6.4 Ta10.0 Ti5.0 Zr5.0 | BCC |  | KKR-CPA DFT | youngs modulus | DFT | KKR-CPA | 0 | 247300000000 |  | Pa | T1 | 10.1038/s41524-023-01095-4 |  | 247.3
ALC5 | Mo72.0 W8.0 Ta10.0 Ti5.0 Zr5.0 | BCC |  | KKR-CPA DFT | youngs modulus | DFT | KKR-CPA | 0 | 240100000000 |  | Pa | T1 | 10.1038/s41524-023-01095-4 |  | 240.1
ALC6 | Mo68.0 W12.0 Ta10.0 Ti5.0 Zr5.0 | BCC |  | KKR-CPA DFT | youngs modulus | DFT | KKR-CPA | 0 | 241000000000 |  | Pa | T1 | 10.1038/s41524-023-01095-4 |  | 241
ALC7 | Mo76.0 W4.0 Ta5.0 Ti5.0 Zr5.0 Al5.0 | BCC |  | KKR-CPA DFT | youngs modulus | DFT | KKR-CPA | 0 | 240400000000 |  | Pa | T1 | 10.1038/s41524-023-01095-4 |  | 240.4
ALC8 | Mo76.0 W4.0 Ta5.0 Ti5.0 Zr5.0 Cr5.0 | BCC |  | KKR-CPA DFT | youngs modulus | DFT | KKR-CPA | 0 | 243600000000 |  | Pa | T1 | 10.1038/s41524-023-01095-4 |  | 243.6
ALD1 | Mo80.0 Ta20.0 | BCC |  | KKR-CPA DFT | youngs modulus | DFT | KKR-CPA | 0 | 2.601e+11 |  | Pa | T1 | 10.1038/s41524-023-01095-4 |  | 260.1
ALD2 | Mo78.4 W1.6 Ta20.0 | BCC |  | KKR-CPA DFT | youngs modulus | DFT | KKR-CPA | 0 | 2.661e+11 |  | Pa | T1 | 10.1038/s41524-023-01095-4 |  | 266.1
ALD3 | Mo76.0 W4.0 Ta20.0 | BCC |  | KKR-CPA DFT | youngs modulus | DFT | KKR-CPA | 0 | 2.671e+11 |  | Pa | T1 | 10.1038/s41524-023-01095-4 |  | 267.1
ALD4 | Mo73.6 W6.4 Ta20.0 | BCC |  | KKR-CPA DFT | youngs modulus | DFT | KKR-CPA | 0 | 270800000000 |  | Pa | T1 | 10.1038/s41524-023-01095-4 |  | 270.8
ALD5 | Mo72.0 W8.0 Ta20.0 | BCC |  | KKR-CPA DFT | youngs modulus | DFT | KKR-CPA | 0 | 255800000000 |  | Pa | T1 | 10.1038/s41524-023-01095-4 |  | 255.8
ALD6 | Mo68.0 W12.0 Ta20.0 | BCC |  | KKR-CPA DFT | youngs modulus | DFT | KKR-CPA | 0 | 2.704e+11 |  | Pa | T1 | 10.1038/s41524-023-01095-4 |  | 270.4
ALD7 | Mo76.0 W4.0 Ta15.0 Al5.0 | BCC |  | KKR-CPA DFT | youngs modulus | DFT | KKR-CPA | 0 | 265300000000 |  | Pa | T1 | 10.1038/s41524-023-01095-4 |  | 265.3
ALD8 | Mo76.0 W4.0 Ta15.0 Cr5.0 | BCC |  | KKR-CPA DFT | youngs modulus | DFT | KKR-CPA | 0 | 272800000000 |  | Pa | T1 | 10.1038/s41524-023-01095-4 |  | 272.8
ALA1 | Mo85.0 Ta10.0 Ti2.5 Zr2.5 | BCC | VAM | 32 sample combinatorial arc melting system | youngs modulus | EXP |  | 298 | 256325088339.2 |  | Pa | F3 | 10.1038/s41524-023-01095-4 |  | 256.3251
ALA2 | Mo83.3 W1.7 Ta10.0 Ti2.5 Zr2.5 | BCC | VAM | 33 sample combinatorial arc melting system | youngs modulus | EXP |  | 298 | 261554770318.0 |  | Pa | F3 | 10.1038/s41524-023-01095-4 |  | 261.5548
ALA3 | Mo80.8 W4.3 Ta10.0 Ti2.5 Zr2.5 | BCC | VAM | 34 sample combinatorial arc melting system | youngs modulus | EXP |  | 298 | 258162544169.6 |  | Pa | F3 | 10.1038/s41524-023-01095-4 |  | 258.1625
ALA4 | Mo78.2 W6.8 Ta10.0 Ti2.5 Zr2.5 | BCC | VAM | 35 sample combinatorial arc melting system | youngs modulus | EXP |  | 298 | 260000000000 |  | Pa | F3 | 10.1038/s41524-023-01095-4 |  | 260
ALA5 | Mo76.5 W8.5 Ta10.0 Ti2.5 Zr2.5 | BCC | VAM | 36 sample combinatorial arc melting system | youngs modulus | EXP |  | 298 | 271166077738.5 |  | Pa | F3 | 10.1038/s41524-023-01095-4 |  | 271.1661
ALA6 | Mo72.3 W12.8 Ta10.0 Ti2.5 Zr2.5 | BCC | VAM | 37 sample combinatorial arc melting system | youngs modulus | EXP |  | 298 | 270742049470.0 |  | Pa | F3 | 10.1038/s41524-023-01095-4 |  | 270.742
ALA7 | Mo80.8 W4.3 Ta5.0 Ti2.5 Zr2.5 Al5.0 | BCC | VAM | 38 sample combinatorial arc melting system | youngs modulus | EXP |  | 298 | 262402826855.1 |  | Pa | F3 | 10.1038/s41524-023-01095-4 |  | 262.4028
ALA8 | Mo80.8 W4.3 Ta5.0 Ti2.5 Zr2.5 Cr5.0 | BCC | VAM | 39 sample combinatorial arc melting system | youngs modulus | EXP |  | 298 | 274275618374.6 |  | Pa | F3 | 10.1038/s41524-023-01095-4 |  | 274.2756
ALB1 | Mo80.0 Ta12.5 Ti3.8 Zr3.8 | BCC | VAM | 40 sample combinatorial arc melting system | youngs modulus | EXP |  | 298 | 252226148409.9 |  | Pa | F3 | 10.1038/s41524-023-01095-4 |  | 252.2261
ALB2 | Mo78.4 W1.6 Ta12.5 Ti3.8 Zr3.8 | BCC | VAM | 41 sample combinatorial arc melting system | youngs modulus | EXP |  | 298 | 244310954063.6 |  | Pa | F3 | 10.1038/s41524-023-01095-4 |  | 244.311
ALB3 | Mo76.0 W4.0 Ta12.5 Ti3.8 Zr3.8 | BCC+? | VAM | 42 sample combinatorial arc melting system | youngs modulus | EXP |  | 298 | 251236749116.6 |  | Pa | F3 | 10.1038/s41524-023-01095-4 |  | 251.2367
ALB4 | Mo73.6 W6.4 Ta12.5 Ti3.8 Zr3.8 | BCC | VAM | 43 sample combinatorial arc melting system | youngs modulus | EXP |  | 298 | 250671378091.9 |  | Pa | F3 | 10.1038/s41524-023-01095-4 |  | 250.6714
ALB5 | Mo72.0 W8.0 Ta12.5 Ti3.8 Zr3.8 | BCC | VAM | 44 sample combinatorial arc melting system | youngs modulus | EXP |  | 298 | 245865724381.6 |  | Pa | F3 | 10.1038/s41524-023-01095-4 |  | 245.8657
ALB6 | Mo68.0 W12.0 Ta12.5 Ti3.8 Zr3.8 | BCC+? | VAM | 45 sample combinatorial arc melting system | youngs modulus | EXP |  | 298 | 272296819788.0 |  | Pa | F3 | 10.1038/s41524-023-01095-4 |  | 272.2968
ALB7 | Mo76.0 W4.0 Ta7.5 Ti3.8 Zr3.8 Al5.0 | BCC | VAM | 46 sample combinatorial arc melting system | youngs modulus | EXP |  | 298 | 246855123674.9 |  | Pa | F3 | 10.1038/s41524-023-01095-4 |  | 246.8551
ALB8 | Mo76.0 W4.0 Ta7.5 Ti3.8 Zr3.8 Cr5.0 | BCC | VAM | 47 sample combinatorial arc melting system | youngs modulus | EXP |  | 298 | 263674911660.8 |  | Pa | F3 | 10.1038/s41524-023-01095-4 |  | 263.6749
ALC1 | Mo80.0 Ta10.0 Ti5.0 Zr5.0 | BCC | VAM | 48 sample combinatorial arc melting system | youngs modulus | EXP |  | 298 | 240494699646.6 |  | Pa | F3 | 10.1038/s41524-023-01095-4 |  | 240.4947
ALC2 | Mo78.4 W1.6 Ta10.0 Ti5.0 Zr5.0 | BCC+? | VAM | 49 sample combinatorial arc melting system | youngs modulus | EXP |  | 298 | 246572438162.5 |  | Pa | F3 | 10.1038/s41524-023-01095-4 |  | 246.5724
ALC3 | Mo76.0 W4.0 Ta10.0 Ti5.0 Zr5.0 | BCC+? | VAM | 50 sample combinatorial arc melting system | youngs modulus | EXP |  | 298 | 251660777385.2 |  | Pa | F3 | 10.1038/s41524-023-01095-4 |  | 251.6608
ALC4 | Mo73.6 W6.4 Ta10.0 Ti5.0 Zr5.0 | BCC | VAM | 51 sample combinatorial arc melting system | youngs modulus | EXP |  | 298 | 258162544169.6 |  | Pa | F3 | 10.1038/s41524-023-01095-4 |  | 258.1625
ALC5 | Mo72.0 W8.0 Ta10.0 Ti5.0 Zr5.0 | BCC | VAM | 52 sample combinatorial arc melting system | youngs modulus | EXP |  | 298 | 243604240282.7 |  | Pa | F3 | 10.1038/s41524-023-01095-4 |  | 243.6042
ALC6 | Mo68.0 W12.0 Ta10.0 Ti5.0 Zr5.0 | BCC | VAM | 53 sample combinatorial arc melting system | youngs modulus | EXP |  | 298 | 241342756183.7 |  | Pa | F3 | 10.1038/s41524-023-01095-4 |  | 241.3428
ALC7 | Mo76.0 W4.0 Ta5.0 Ti5.0 Zr5.0 Al5.0 | BCC | VAM | 54 sample combinatorial arc melting system | youngs modulus | EXP |  | 298 | 237667844523.0 |  | Pa | F3 | 10.1038/s41524-023-01095-4 |  | 237.6678
ALC8 | Mo76.0 W4.0 Ta5.0 Ti5.0 Zr5.0 Cr5.0 | BCC | VAM | 55 sample combinatorial arc melting system | youngs modulus | EXP |  | 298 | 246855123674.9 |  | Pa | F3 | 10.1038/s41524-023-01095-4 |  | 246.8551
ALD1 | Mo80.0 Ta20.0 | BCC | VAM | 56 sample combinatorial arc melting system | youngs modulus | EXP |  | 298 | 254487632508.8 |  | Pa | F3 | 10.1038/s41524-023-01095-4 |  | 254.4876
ALD2 | Mo78.4 W1.6 Ta20.0 | BCC | VAM | 57 sample combinatorial arc melting system | youngs modulus | EXP |  | 298 | 268763250883.4 |  | Pa | F3 | 10.1038/s41524-023-01095-4 |  | 268.7633
ALD3 | Mo76.0 W4.0 Ta20.0 | BCC | VAM | 58 sample combinatorial arc melting system | youngs modulus | EXP |  | 298 | 260565371024.7 |  | Pa | F3 | 10.1038/s41524-023-01095-4 |  | 260.5654
ALD4 | Mo73.6 W6.4 Ta20.0 | BCC | VAM | 59 sample combinatorial arc melting system | youngs modulus | EXP |  | 298 | 272014134275.6 |  | Pa | F3 | 10.1038/s41524-023-01095-4 |  | 272.0141
ALD5 | Mo72.0 W8.0 Ta20.0 | BCC | VAM | 60 sample combinatorial arc melting system | youngs modulus | EXP |  | 298 | 260282685512.4 |  | Pa | F3 | 10.1038/s41524-023-01095-4 |  | 260.2827
ALD6 | Mo68.0 W12.0 Ta20.0 | BCC | VAM | 61 sample combinatorial arc melting system | youngs modulus | EXP |  | 298 | 274416961130.7 |  | Pa | F3 | 10.1038/s41524-023-01095-4 |  | 274.417
ALD7 | Mo76.0 W4.0 Ta15.0 Al5.0 | BCC | VAM | 62 sample combinatorial arc melting system | youngs modulus | EXP |  | 298 | 264805653710.2 |  | Pa | F3 | 10.1038/s41524-023-01095-4 |  | 264.8057
ALD8 | Mo76.0 W4.0 Ta15.0 Cr5.0 | BCC | VAM | 63 sample combinatorial arc melting system | youngs modulus | EXP |  | 298 | 275265017667.8 |  | Pa | F3 | 10.1038/s41524-023-01095-4 |  | 275.265
ALA1 | Mo85.0 Ta10.0 Ti2.5 Zr2.5 | BCC | VAM | 32 sample combinatorial arc melting system | youngs modulus | EXP |  | 1573 | 238594261285.4 |  | Pa | F3 | 10.1038/s41524-023-01095-4 |  | 238.5943
ALA2 | Mo83.3 W1.7 Ta10.0 Ti2.5 Zr2.5 | BCC | VAM | 33 sample combinatorial arc melting system | youngs modulus | EXP |  | 1573 | 243729396063.1 |  | Pa | F3 | 10.1038/s41524-023-01095-4 |  | 243.7294
ALA3 | Mo80.8 W4.3 Ta10.0 Ti2.5 Zr2.5 | BCC | VAM | 34 sample combinatorial arc melting system | youngs modulus | EXP |  | 1573 | 240756423297.1 |  | Pa | F3 | 10.1038/s41524-023-01095-4 |  | 240.7564
ALA4 | Mo78.2 W6.8 Ta10.0 Ti2.5 Zr2.5 | BCC | VAM | 35 sample combinatorial arc melting system | youngs modulus | EXP |  | 1573 | 242378044805.8 |  | Pa | F3 | 10.1038/s41524-023-01095-4 |  | 242.378
ALA5 | Mo76.5 W8.5 Ta10.0 Ti2.5 Zr2.5 | BCC | VAM | 36 sample combinatorial arc melting system | youngs modulus | EXP |  | 1573 | 253999665618.6 |  | Pa | F3 | 10.1038/s41524-023-01095-4 |  | 253.9997
ALA6 | Mo72.3 W12.8 Ta10.0 Ti2.5 Zr2.5 | BCC | VAM | 37 sample combinatorial arc melting system | youngs modulus | EXP |  | 1573 | 253999665618.6 |  | Pa | F3 | 10.1038/s41524-023-01095-4 |  | 253.9997
ALA7 | Mo80.8 W4.3 Ta5.0 Ti2.5 Zr2.5 Al5.0 | BCC | VAM | 38 sample combinatorial arc melting system | youngs modulus | EXP |  | 1573 | 228864532232.8 |  | Pa | F3 | 10.1038/s41524-023-01095-4 |  | 228.8645
ALA8 | Mo80.8 W4.3 Ta5.0 Ti2.5 Zr2.5 Cr5.0 | BCC | VAM | 39 sample combinatorial arc melting system | youngs modulus | EXP |  | 1573 | 255351016875.9 |  | Pa | F3 | 10.1038/s41524-023-01095-4 |  | 255.351
ALB1 | Mo80.0 Ta12.5 Ti3.8 Zr3.8 | BCC | VAM | 40 sample combinatorial arc melting system | youngs modulus | EXP |  | 1573 | 235080748016.4 |  | Pa | F3 | 10.1038/s41524-023-01095-4 |  | 235.0807
ALB2 | Mo78.4 W1.6 Ta12.5 Ti3.8 Zr3.8 | BCC | VAM | 41 sample combinatorial arc melting system | youngs modulus | EXP |  | 1573 | 227242910724.0 |  | Pa | F3 | 10.1038/s41524-023-01095-4 |  | 227.2429
ALB3 | Mo76.0 W4.0 Ta12.5 Ti3.8 Zr3.8 | BCC+? | VAM | 42 sample combinatorial arc melting system | youngs modulus | EXP |  | 1573 | 234269937262.0 |  | Pa | F3 | 10.1038/s41524-023-01095-4 |  | 234.2699
ALB4 | Mo73.6 W6.4 Ta12.5 Ti3.8 Zr3.8 | BCC | VAM | 43 sample combinatorial arc melting system | youngs modulus | EXP |  | 1573 | 233999667010.5 |  | Pa | F3 | 10.1038/s41524-023-01095-4 |  | 233.9997
ALB5 | Mo72.0 W8.0 Ta12.5 Ti3.8 Zr3.8 | BCC | VAM | 44 sample combinatorial arc melting system | youngs modulus | EXP |  | 1573 | 229405072735.7 |  | Pa | F3 | 10.1038/s41524-023-01095-4 |  | 229.4051
ALB6 | Mo68.0 W12.0 Ta12.5 Ti3.8 Zr3.8 | BCC+? | VAM | 45 sample combinatorial arc melting system | youngs modulus | EXP |  | 1573 | 255891557378.9 |  | Pa | F3 | 10.1038/s41524-023-01095-4 |  | 255.8916
ALB7 | Mo76.0 W4.0 Ta7.5 Ti3.8 Zr3.8 Al5.0 | BCC | VAM | 46 sample combinatorial arc melting system | youngs modulus | EXP |  | 1573 | 213999668402.4 |  | Pa | F3 | 10.1038/s41524-023-01095-4 |  | 213.9997
ALB8 | Mo76.0 W4.0 Ta7.5 Ti3.8 Zr3.8 Cr5.0 | BCC | VAM | 47 sample combinatorial arc melting system | youngs modulus | EXP |  | 1573 | 245891558074.8 |  | Pa | F3 | 10.1038/s41524-023-01095-4 |  | 245.8916
ALC1 | Mo80.0 Ta10.0 Ti5.0 Zr5.0 | BCC | VAM | 48 sample combinatorial arc melting system | youngs modulus | EXP |  | 1573 | 222918586700.6 |  | Pa | F3 | 10.1038/s41524-023-01095-4 |  | 222.9186
ALC2 | Mo78.4 W1.6 Ta10.0 Ti5.0 Zr5.0 | BCC+? | VAM | 49 sample combinatorial arc melting system | youngs modulus | EXP |  | 1573 | 228864532232.8 |  | Pa | F3 | 10.1038/s41524-023-01095-4 |  | 228.8645
ALC3 | Mo76.0 W4.0 Ta10.0 Ti5.0 Zr5.0 | BCC+? | VAM | 50 sample combinatorial arc melting system | youngs modulus | EXP |  | 1573 | 234269937262.0 |  | Pa | F3 | 10.1038/s41524-023-01095-4 |  | 234.2699
ALC4 | Mo73.6 W6.4 Ta10.0 Ti5.0 Zr5.0 | BCC | VAM | 51 sample combinatorial arc melting system | youngs modulus | EXP |  | 1573 | 240756423297.1 |  | Pa | F3 | 10.1038/s41524-023-01095-4 |  | 240.7564
ALC5 | Mo72.0 W8.0 Ta10.0 Ti5.0 Zr5.0 | BCC | VAM | 52 sample combinatorial arc melting system | youngs modulus | EXP |  | 1573 | 226432099969.6 |  | Pa | F3 | 10.1038/s41524-023-01095-4 |  | 226.4321
ALC6 | Mo68.0 W12.0 Ta10.0 Ti5.0 Zr5.0 | BCC | VAM | 53 sample combinatorial arc melting system | youngs modulus | EXP |  | 1573 | 224810478460.9 |  | Pa | F3 | 10.1038/s41524-023-01095-4 |  | 224.8105
ALC7 | Mo76.0 W4.0 Ta5.0 Ti5.0 Zr5.0 Al5.0 | BCC | VAM | 54 sample combinatorial arc melting system | youngs modulus | EXP |  | 1573 | 203999669098.4 |  | Pa | F3 | 10.1038/s41524-023-01095-4 |  | 203.9997
ALC8 | Mo76.0 W4.0 Ta5.0 Ti5.0 Zr5.0 Cr5.0 | BCC | VAM | 55 sample combinatorial arc melting system | youngs modulus | EXP |  | 1573 | 228323991729.9 |  | Pa | F3 | 10.1038/s41524-023-01095-4 |  | 228.324
ALD1 | Mo80.0 Ta20.0 | BCC | VAM | 56 sample combinatorial arc melting system | youngs modulus | EXP |  | 1573 | 238594261285.4 |  | Pa | F3 | 10.1038/s41524-023-01095-4 |  | 238.5943
ALD2 | Mo78.4 W1.6 Ta20.0 | BCC | VAM | 57 sample combinatorial arc melting system | youngs modulus | EXP |  | 1573 | 252918584612.8 |  | Pa | F3 | 10.1038/s41524-023-01095-4 |  | 252.9186
ALD3 | Mo76.0 W4.0 Ta20.0 | BCC | VAM | 58 sample combinatorial arc melting system | youngs modulus | EXP |  | 1573 | 245351017571.9 |  | Pa | F3 | 10.1038/s41524-023-01095-4 |  | 245.351
ALD4 | Mo73.6 W6.4 Ta20.0 | BCC | VAM | 59 sample combinatorial arc melting system | youngs modulus | EXP |  | 1573 | 256432097881.8 |  | Pa | F3 | 10.1038/s41524-023-01095-4 |  | 256.4321
ALD5 | Mo72.0 W8.0 Ta20.0 | BCC | VAM | 60 sample combinatorial arc melting system | youngs modulus | EXP |  | 1573 | 245351017571.9 |  | Pa | F3 | 10.1038/s41524-023-01095-4 |  | 245.351
ALD6 | Mo68.0 W12.0 Ta20.0 | BCC | VAM | 61 sample combinatorial arc melting system | youngs modulus | EXP |  | 1573 | 259675340899.3 |  | Pa | F3 | 10.1038/s41524-023-01095-4 |  | 259.6753
ALD7 | Mo76.0 W4.0 Ta15.0 Al5.0 | BCC | VAM | 62 sample combinatorial arc melting system | youngs modulus | EXP |  | 1573 | 234540207513.5 |  | Pa | F3 | 10.1038/s41524-023-01095-4 |  | 234.5402
ALD8 | Mo76.0 W4.0 Ta15.0 Cr5.0 | BCC | VAM | 63 sample combinatorial arc melting system | youngs modulus | EXP |  | 1573 | 258864530144.9 |  | Pa | F3 | 10.1038/s41524-023-01095-4 |  | 258.8645
ALA3 | Mo80.8 W4.3 Ta10.0 Ti2.5 Zr2.5 | BCC | VAM | 34 sample combinatorial arc melting system | compressive yield stress | EXP |  | 298 | 820000000 |  | Pa | F3 | 10.1038/s41524-023-01095-4
ALA6 | Mo72.3 W12.8 Ta10.0 Ti2.5 Zr2.5 | BCC | VAM | 37 sample combinatorial arc melting system | compressive yield stress | EXP |  | 298 | 760000000 |  | Pa | F3 | 10.1038/s41524-023-01095-4
ALA8 | Mo80.8 W4.3 Ta5.0 Ti2.5 Zr2.5 Cr5.0 | BCC | VAM | 39 sample combinatorial arc melting system | compressive yield stress | EXP |  | 298 | 750000000 |  | Pa | F3 | 10.1038/s41524-023-01095-4
extra Senkov | MoNbTaW | BCC | VAM |  | compressive yield stress | EXP |  | 298 | 1010000000 |  | Pa | F3 | 10.1038/s41524-023-01095-4
ALA3 | Mo80.8 W4.3 Ta10.0 Ti2.5 Zr2.5 | BCC | VAM | 34 sample combinatorial arc melting system | compressive ductility | EXP |  | 298 | 10 |  | % | F3 | 10.1038/s41524-023-01095-4
ALA6 | Mo72.3 W12.8 Ta10.0 Ti2.5 Zr2.5 | BCC | VAM | 37 sample combinatorial arc melting system | compressive ductility | EXP |  | 298 | 9.2 |  | % | F3 | 10.1038/s41524-023-01095-4
ALA8 | Mo80.8 W4.3 Ta5.0 Ti2.5 Zr2.5 Cr5.0 | BCC | VAM | 39 sample combinatorial arc melting system | compressive ductility | EXP |  | 298 | 7.8 |  | % | F3 | 10.1038/s41524-023-01095-4
extra Senkov | MoNbTaW | BCC | VAM |  | compressive ductility | EXP |  | 298 | 2.8 |  | % | F3 | 10.1038/s41524-023-01095-4
ALA6 | Mo72.3 W12.8 Ta10.0 Ti2.5 Zr2.5 | BCC | VAM | 37 sample combinatorial arc melting system | compressive yield stress | EXP |  | 1573 | 446000000 |  | Pa | F3 | 10.1038/s41524-023-01095-4
extra Senkov | MoNbTaW | BCC | VAM |  | compressive yield stress | EXP |  | 1573 | 460000000 |  | Pa | F3 | 10.1038/s41524-023-01095-4
ALA1 | Mo85.0 Ta10.0 Ti2.5 Zr2.5 | BCC | VAM | 32 sample combinatorial arc melting system | density | EXP | archimedes method | 298 | 10648.79 |  | kg/m^3 | F4 | 10.1038/s41524-023-01095-4 |  | 10.64879
ALA2 | Mo83.3 W1.7 Ta10.0 Ti2.5 Zr2.5 | BCC | VAM | 33 sample combinatorial arc melting system | density | EXP | archimedes method | 298 | 10817.69 |  | kg/m^3 | F4 | 10.1038/s41524-023-01095-4 |  | 10.81769
ALA3 | Mo80.8 W4.3 Ta10.0 Ti2.5 Zr2.5 | BCC | VAM | 34 sample combinatorial arc melting system | density | EXP | archimedes method | 298 | 11348.53 |  | kg/m^3 | F4 | 10.1038/s41524-023-01095-4 |  | 11.34853
ALA4 | Mo78.2 W6.8 Ta10.0 Ti2.5 Zr2.5 | BCC | VAM | 35 sample combinatorial arc melting system | density | EXP | archimedes method | 298 | 10938.34 |  | kg/m^3 | F4 | 10.1038/s41524-023-01095-4 |  | 10.93834
ALA5 | Mo76.5 W8.5 Ta10.0 Ti2.5 Zr2.5 | BCC | VAM | 36 sample combinatorial arc melting system | density | EXP | archimedes method | 298 | 11227.88 |  | kg/m^3 | F4 | 10.1038/s41524-023-01095-4 |  | 11.22788
ALA6 | Mo72.3 W12.8 Ta10.0 Ti2.5 Zr2.5 | BCC | VAM | 37 sample combinatorial arc melting system | density | EXP | archimedes method | 298 | 11798.93 |  | kg/m^3 | F4 | 10.1038/s41524-023-01095-4 |  | 11.79893
ALA7 | Mo80.8 W4.3 Ta5.0 Ti2.5 Zr2.5 Al5.0 | BCC | VAM | 38 sample combinatorial arc melting system | density | EXP | archimedes method | 298 | 10278.82 |  | kg/m^3 | F4 | 10.1038/s41524-023-01095-4 |  | 10.27882
ALA8 | Mo80.8 W4.3 Ta5.0 Ti2.5 Zr2.5 Cr5.0 | BCC | VAM | 39 sample combinatorial arc melting system | density | EXP | archimedes method | 298 | 10536.19 |  | kg/m^3 | F4 | 10.1038/s41524-023-01095-4 |  | 10.53619
ALB1 | Mo80.0 Ta12.5 Ti3.8 Zr3.8 | BCC | VAM | 40 sample combinatorial arc melting system | density | EXP | archimedes method | 298 | 10512.06 |  | kg/m^3 | F4 | 10.1038/s41524-023-01095-4 |  | 10.51206
ALB2 | Mo78.4 W1.6 Ta12.5 Ti3.8 Zr3.8 | BCC | VAM | 41 sample combinatorial arc melting system | density | EXP | archimedes method | 298 | 10407.51 |  | kg/m^3 | F4 | 10.1038/s41524-023-01095-4 |  | 10.40751
ALB3 | Mo76.0 W4.0 Ta12.5 Ti3.8 Zr3.8 | BCC+? | VAM | 42 sample combinatorial arc melting system | density | EXP | archimedes method | 298 | 10616.62 |  | kg/m^3 | F4 | 10.1038/s41524-023-01095-4 |  | 10.61662
ALB4 | Mo73.6 W6.4 Ta12.5 Ti3.8 Zr3.8 | BCC | VAM | 43 sample combinatorial arc melting system | density | EXP | archimedes method | 298 | 11099.2 |  | kg/m^3 | F4 | 10.1038/s41524-023-01095-4 |  | 11.0992
ALB5 | Mo72.0 W8.0 Ta12.5 Ti3.8 Zr3.8 | BCC | VAM | 44 sample combinatorial arc melting system | density | EXP | archimedes method | 298 | 11131.37 |  | kg/m^3 | F4 | 10.1038/s41524-023-01095-4 |  | 11.13137
ALB6 | Mo68.0 W12.0 Ta12.5 Ti3.8 Zr3.8 | BCC+? | VAM | 45 sample combinatorial arc melting system | density | EXP | archimedes method | 298 | 11710.46 |  | kg/m^3 | F4 | 10.1038/s41524-023-01095-4 |  | 11.71046
ALB7 | Mo76.0 W4.0 Ta7.5 Ti3.8 Zr3.8 Al5.0 | BCC | VAM | 46 sample combinatorial arc melting system | density | EXP | archimedes method | 298 | 10085.79 |  | kg/m^3 | F4 | 10.1038/s41524-023-01095-4 |  | 10.08579
ALB8 | Mo76.0 W4.0 Ta7.5 Ti3.8 Zr3.8 Cr5.0 | BCC | VAM | 47 sample combinatorial arc melting system | density | EXP | archimedes method | 298 | 10536.19 |  | kg/m^3 | F4 | 10.1038/s41524-023-01095-4 |  | 10.53619
ALC1 | Mo80.0 Ta10.0 Ti5.0 Zr5.0 | BCC | VAM | 48 sample combinatorial arc melting system | density | EXP | archimedes method | 298 | 10383.38 |  | kg/m^3 | F4 | 10.1038/s41524-023-01095-4 |  | 10.38338
ALC2 | Mo78.4 W1.6 Ta10.0 Ti5.0 Zr5.0 | BCC+? | VAM | 49 sample combinatorial arc melting system | density | EXP | archimedes method | 298 | 10487.94 |  | kg/m^3 | F4 | 10.1038/s41524-023-01095-4 |  | 10.48794
ALC3 | Mo76.0 W4.0 Ta10.0 Ti5.0 Zr5.0 | BCC+? | VAM | 50 sample combinatorial arc melting system | density | EXP | archimedes method | 298 | 10592.49 |  | kg/m^3 | F4 | 10.1038/s41524-023-01095-4 |  | 10.59249
ALC4 | Mo73.6 W6.4 Ta10.0 Ti5.0 Zr5.0 | BCC | VAM | 51 sample combinatorial arc melting system | density | EXP | archimedes method | 298 | 11083.11 |  | kg/m^3 | F4 | 10.1038/s41524-023-01095-4 |  | 11.08311
ALC5 | Mo72.0 W8.0 Ta10.0 Ti5.0 Zr5.0 | BCC | VAM | 52 sample combinatorial arc melting system | density | EXP | archimedes method | 298 | 11026.81 |  | kg/m^3 | F4 | 10.1038/s41524-023-01095-4 |  | 11.02681
ALC6 | Mo68.0 W12.0 Ta10.0 Ti5.0 Zr5.0 | BCC | VAM | 53 sample combinatorial arc melting system | density | EXP | archimedes method | 298 | 11525.47 |  | kg/m^3 | F4 | 10.1038/s41524-023-01095-4 |  | 11.52547
ALC7 | Mo76.0 W4.0 Ta5.0 Ti5.0 Zr5.0 Al5.0 | BCC | VAM | 54 sample combinatorial arc melting system | density | EXP | archimedes method | 298 | 10166.22 |  | kg/m^3 | F4 | 10.1038/s41524-023-01095-4 |  | 10.16622
ALC8 | Mo76.0 W4.0 Ta5.0 Ti5.0 Zr5.0 Cr5.0 | BCC | VAM | 55 sample combinatorial arc melting system | density | EXP | archimedes method | 298 | 10343.16 |  | kg/m^3 | F4 | 10.1038/s41524-023-01095-4 |  | 10.34316
ALD1 | Mo80.0 Ta20.0 | BCC | VAM | 56 sample combinatorial arc melting system | density | EXP | archimedes method | 298 | 11380.7 |  | kg/m^3 | F4 | 10.1038/s41524-023-01095-4 |  | 11.3807
ALD2 | Mo78.4 W1.6 Ta20.0 | BCC | VAM | 57 sample combinatorial arc melting system | density | EXP | archimedes method | 298 | 11613.94 |  | kg/m^3 | F4 | 10.1038/s41524-023-01095-4 |  | 11.61394
ALD3 | Mo76.0 W4.0 Ta20.0 | BCC | VAM | 58 sample combinatorial arc melting system | density | EXP | archimedes method | 298 | 11847.18 |  | kg/m^3 | F4 | 10.1038/s41524-023-01095-4 |  | 11.84718
ALD4 | Mo73.6 W6.4 Ta20.0 | BCC | VAM | 59 sample combinatorial arc melting system | density | EXP | archimedes method | 298 | 12353.89 |  | kg/m^3 | F4 | 10.1038/s41524-023-01095-4 |  | 12.35389
ALD5 | Mo72.0 W8.0 Ta20.0 | BCC | VAM | 60 sample combinatorial arc melting system | density | EXP | archimedes method | 298 | 12104.56 |  | kg/m^3 | F4 | 10.1038/s41524-023-01095-4 |  | 12.10456
ALD6 | Mo68.0 W12.0 Ta20.0 | BCC | VAM | 61 sample combinatorial arc melting system | density | EXP | archimedes method | 298 | 12772.12 |  | kg/m^3 | F4 | 10.1038/s41524-023-01095-4 |  | 12.77212
ALD7 | Mo76.0 W4.0 Ta15.0 Al5.0 | BCC | VAM | 62 sample combinatorial arc melting system | density | EXP | archimedes method | 298 | 11509.38 |  | kg/m^3 | F4 | 10.1038/s41524-023-01095-4 |  | 11.50938
ALD8 | Mo76.0 W4.0 Ta15.0 Cr5.0 | BCC | VAM | 63 sample combinatorial arc melting system | density | EXP | archimedes method | 298 | 11477.21 |  | kg/m^3 | F4 | 10.1038/s41524-023-01095-4 |  | 11.47721