## Sheet1
Metadata
Name: | Adam Krajewski |  | Optional Upload Comments:
Email: | ak@psu.edu
Direct: | T
HandFetched: | T | phase1+phase2 no space between | process1+process2 no space between | optional information | popular abbreviation or "full property name" | ML/EXP/EM/DFT/THM | Standardized parameters for the property. | Absolute Temperature [K] | Base SI Units s/Pa/m/kg | Uncertainty in Value | Base SI Units s/Pa/m/kg | Table / Figure / Appendix Page / Supplemental | only DOI, no http etc (if no DOI) Author_Year_ThreeFirstTitleWords | This special cell will allow running special upload functions in the future, such as (1) POSCAR, (2) TDB, (3) FIGURE, by typing the word In the cell below to engage upload script function
QuickGuide | ElementFraction(space)…
Example | Fe60 Ni20 Cr10 Zr10 | BCC+FCC+2? | VC+HIP+A | none | UTS / creep rate | EXP | MaxStress 120e6 Pa, … | 298 | 750e6 | 25e6 | Pa | T7 / F6 / P13 | 10.1557/jmr.2018.153 |  | UTS in lb/in^2 | Temperature in F | Some Notes
| Material |  |  |  | Property | [6 empty] | Reference |  | Special Cell | Scratch (NOT UPLOADED)
id/nickname | Composition | Structure | Processing | Material Comment | Name | Source | Property Parameters | Temperature [K] | Value [SI] | Uncertainty [SI] | Unit [SI] | Pointer | DOI |  | Col1 | Col2 | Col3 | Col4 | Col5