## Sheet1
Metadata
Name: | Adam Krajewski |  | Optional Upload Comments:
Email: | ak@psu.edu
Direct: | T
HandFetched: | T | phase1+phase2 no space between | process1+process2 no space between | optional information | popular abbreviation or "full property name" | ML/EXP/EM/DFT/THM | Standardized parameters for the property. | Absolute Temperature [K] | Base SI Units s/Pa/m/kg | Uncertainty in Value | Base SI Units s/Pa/m/kg | Table / Figure / Appendix Page / Supplemental | only DOI, no http etc (if no DOI) Author_Year_ThreeFirstTitleWords | This special cell will allow running special upload functions in the future, such as (1) POSCAR, (2) TDB, (3) FIGURE, by typing the word In the cell below to engage upload script function
QuickGuide | ElementFraction(space)…
Example | Fe60 Ni20 Cr10 Zr10 | BCC+FCC+2? | VC+HIP+A | none | UTS / creep rate | EXP | MaxStress 120e6 Pa, … | 298 | 750e6 | 25e6 | Pa | T7 / F6 / P13 | 10.1557/jmr.2018.153 |  | UTS in lb/in^2 | Temperature in F | Some Notes
| Material |  |  |  | Property | [6 empty] | Reference |  | Special Cell | Scratch (NOT UPLOADED)
id/nickname | Composition | Structure | Processing | Material Comment | Name | Source | Property Parameters | Temperature [K] | Value [SI] | Uncertainty [SI] | Unit [SI] | Pointer | DOI |  | Col1 | Col2 | Col3 | Col4 | Col5
| Al25 Li25 Mg12.5 Ti37.5 | D024+L10+gamma+HCP | BM+CIP+S | ball milled with steel balls for 30h then cold pressed at 2GPa for 2min and sintered at 550*C for 2h and slowly cooled; D024 is β-AlTi3; L10 is α-AlTi; gamma is Al12Mg17; C15 is Al2Sc | density | EXP |  | 298 | 2790 |  | kg/m^3 | T3 | 10.1016/j.intermet.2023.108089
| (Al25 Li25 Mg12.5 Ti37.5)0.95 Sc5 | D024+L10+gamma+HCP | BM+CIP+S | ball milled with steel balls for 30h then cold pressed at 2GPa for 2min and sintered at 550*C for 2h and slowly cooled; D024 is β-AlTi3; L10 is α-AlTi; gamma is Al12Mg17; C15 is Al2Sc | density | EXP |  | 298 | 2820 |  | kg/m^3 | T3 | 10.1016/j.intermet.2023.108089
| (Al25 Li25 Mg12.5 Ti37.5)0.9 Sc10 | C15+D024+L10+gamma+HCP | BM+CIP+S | ball milled with steel balls for 30h then cold pressed at 2GPa for 2min and sintered at 550*C for 2h and slowly cooled; D024 is β-AlTi3; L10 is α-AlTi; gamma is Al12Mg17; C15 is Al2Sc | density | EXP |  | 298 | 2770 |  | kg/m^3 | T3 | 10.1016/j.intermet.2023.108089
| (Al25 Li25 Mg12.5 Ti37.5)0.9 Sc15 | C15+D024+L10+gamma+HCP | BM+CIP+S | ball milled with steel balls for 30h then cold pressed at 2GPa for 2min and sintered at 550*C for 2h and slowly cooled; D024 is β-AlTi3; L10 is α-AlTi; gamma is Al12Mg17; C15 is Al2Sc | density | EXP |  | 298 | 2650 |  | kg/m^3 | T3 | 10.1016/j.intermet.2023.108089
| (Al25 Li25 Mg12.5 Ti37.5)0.8 Sc20 | HCP+gamma | BM+CIP+S | ball milled with steel balls for 30h then cold pressed at 2GPa for 2min and sintered at 550*C for 2h and slowly cooled; D024 is β-AlTi3; L10 is α-AlTi; gamma is Al12Mg17; C15 is Al2Sc | density | EXP |  | 298 | 2880 |  | kg/m^3 | T3 | 10.1016/j.intermet.2023.108089
| Al25 Li25 Mg12.5 Ti37.5 | D024+L10+gamma+HCP | BM+CIP+S | ball milled with steel balls for 30h then cold pressed at 2GPa for 2min and sintered at 550*C for 2h and slowly cooled; D024 is β-AlTi3; L10 is α-AlTi; gamma is Al12Mg17; C15 is Al2Sc | hardness | EXP |  | 298 | 1772854205.6 | 73323364.5 | Pa | F5 | 10.1016/j.intermet.2023.108089 |  | 180.7744 | 188.251 | 7.476636
| (Al25 Li25 Mg12.5 Ti37.5)0.95 Sc5 | D024+L10+gamma+HCP | BM+CIP+S | ball milled with steel balls for 30h then cold pressed at 2GPa for 2min and sintered at 550*C for 2h and slowly cooled; D024 is β-AlTi3; L10 is α-AlTi; gamma is Al12Mg17; C15 is Al2Sc | hardness | EXP |  | 298 | 1919500934.6 | 73323364.5 | Pa | F5 | 10.1016/j.intermet.2023.108089 |  | 195.7276 | 203.2043 | 7.476636
| (Al25 Li25 Mg12.5 Ti37.5)0.9 Sc10 | C15+D024+L10+gamma+HCP | BM+CIP+S | ball milled with steel balls for 30h then cold pressed at 2GPa for 2min and sintered at 550*C for 2h and slowly cooled; D024 is β-AlTi3; L10 is α-AlTi; gamma is Al12Mg17; C15 is Al2Sc | hardness | EXP |  | 298 | 2186607476.6 | 109985046.7 | Pa | F5 | 10.1016/j.intermet.2023.108089 |  | 222.964 | 234.1789 | 11.21495
| (Al25 Li25 Mg12.5 Ti37.5)0.9 Sc15 | C15+D024+L10+gamma+HCP | BM+CIP+S | ball milled with steel balls for 30h then cold pressed at 2GPa for 2min and sintered at 550*C for 2h and slowly cooled; D024 is β-AlTi3; L10 is α-AlTi; gamma is Al12Mg17; C15 is Al2Sc | hardness | EXP |  | 298 | 2328016822.4 | 151884112.1 | Pa | F5 | 10.1016/j.intermet.2023.108089 |  | 237.3832 | 252.8705 | 15.48732
| (Al25 Li25 Mg12.5 Ti37.5)0.8 Sc20 | HCP+gamma | BM+CIP+S | ball milled with steel balls for 30h then cold pressed at 2GPa for 2min and sintered at 550*C for 2h and slowly cooled; D024 is β-AlTi3; L10 is α-AlTi; gamma is Al12Mg17; C15 is Al2Sc | hardness | EXP |  | 298 | 3726398130.8 | 83798130.8 | Pa | F5 | 10.1016/j.intermet.2023.108089 |  | 379.9733 | 388.518 | 8.544726
| Al25 Li25 Mg12.5 Ti37.5 | D024+L10+gamma | BM+CIP+S | ball milled with steel balls for 30h then cold pressed at 2GPa for 2min and sintered at 650*C for 2h and slowly cooled; D024 is β-AlTi3; L10 is α-AlTi; gamma is Al12Mg17; C15 is Al2Sc | hardness | EXP |  | 298 | 2747007476.6 | 115222429.9 | Pa | F5 | 10.1016/j.intermet.2023.108089 |  | 280.1068 | 291.8558 | 11.749
| (Al25 Li25 Mg12.5 Ti37.5)0.95 Sc5 | D024+L10+gamma | BM+CIP+S | ball milled with steel balls for 30h then cold pressed at 2GPa for 2min and sintered at 650*C for 2h and slowly cooled; D024 is β-AlTi3; L10 is α-AlTi; gamma is Al12Mg17; C15 is Al2Sc | hardness | EXP |  | 298 | 2930315887.9 | 120459813.1 | Pa | F5 | 10.1016/j.intermet.2023.108089 |  | 298.7984 | 311.0814 | 12.28304
| (Al25 Li25 Mg12.5 Ti37.5)0.9 Sc10 | C15+D024+L10+gamma | BM+CIP+S | ball milled with steel balls for 30h then cold pressed at 2GPa for 2min and sintered at 650*C for 2h and slowly cooled; D024 is β-AlTi3; L10 is α-AlTi; gamma is Al12Mg17; C15 is Al2Sc | hardness | EXP |  | 298 | 3008876635.5 | 115222429.9 | Pa | F5 | 10.1016/j.intermet.2023.108089 |  | 306.8091 | 318.5581 | 11.749
| (Al25 Li25 Mg12.5 Ti37.5)0.9 Sc15 | C15+D024+L10+gamma | BM+CIP+S | ball milled with steel balls for 30h then cold pressed at 2GPa for 2min and sintered at 650*C for 2h and slowly cooled; D024 is β-AlTi3; L10 is α-AlTi; gamma is Al12Mg17; C15 is Al2Sc | hardness | EXP |  | 298 | 3160760747.7 | 109985046.7 | Pa | F5 | 10.1016/j.intermet.2023.108089 |  | 322.2964 | 333.5113 | 11.21495
| (Al25 Li25 Mg12.5 Ti37.5)0.8 Sc20 | C15+D024+L10+gamma+HCP | BM+CIP+S | ball milled with steel balls for 30h then cold pressed at 2GPa for 2min and sintered at 650*C for 2h and slowly cooled; D024 is β-AlTi3; L10 is α-AlTi; gamma is Al12Mg17; C15 is Al2Sc | hardness | EXP |  | 298 | 5779452336.4 | 136171962.6 | Pa | F5 | 10.1016/j.intermet.2023.108089 |  | 589.3191 | 603.2043 | 13.88518
| NiCoCrFe | FCC+BCC | BM+SPS | milled untill SS and SPSed at 1173K for 45min under 45MPa | hardness | EXP |  | 298 | 6099954000 | 68649000 | Pa | T4 | 10.1016/j.jallcom.2021.161924 |  | 622 |  | 7
| NiCoCrFeZr0.4 | FCC | BM+SPS | milled untill SS and SPSed at 1173K for 45min under 45MPa | hardness | EXP |  | 298 | 8120196000 | 98070000 | Pa | T4 | 10.1016/j.jallcom.2021.161924 |  | 828 |  | 10
| NiCoCrFe | FCC+BCC | BM+SPS | milled untill SS and SPSed at 1173K for 45min under 45MPa | nanohardness | EXP |  | 298 | 6590304000 | 68649000 | Pa | T4 | 10.1016/j.jallcom.2021.161924 |  | 672 |  | 7
| NiCoCrFeZr0.4 | FCC | BM+SPS | milled untill SS and SPSed at 1173K for 45min under 45MPa | nanohardness | EXP |  | 298 | 8286915000 | 98070000 | Pa | T4 | 10.1016/j.jallcom.2021.161924 |  | 845 |  | 10
| NiCoCrFe | FCC+BCC | BM+SPS | milled untill SS and SPSed at 1173K for 45min under 45MPa | reduced elastic modulus | EXP |  | 298 | 181500000000 |  | Pa | T4 | 10.1016/j.jallcom.2021.161924
| NiCoCrFeZr0.4 | FCC | BM+SPS | milled untill SS and SPSed at 1173K for 45min under 45MPa | reduced elastic modulus | EXP |  | 298 | 189600000000 |  | Pa | T4 | 10.1016/j.jallcom.2021.161924
| NiCoCrFe | FCC+BCC | BM+SPS | milled untill SS and SPSed at 1173K for 45min under 45MPa | saturation magnetization | EXP |  | 298 | 83 |  | Am^2/kg | T6 | 10.1016/j.jallcom.2021.161924
| NiCoCrFeZr0.4 | FCC | BM+SPS | milled untill SS and SPSed at 1173K for 45min under 45MPa | saturation magnetization | EXP |  | 298 | 70 |  | Am^2/kg | T6 | 10.1016/j.jallcom.2021.161924
| NiCoCrFe | FCC+BCC | BM+SPS | milled untill SS and SPSed at 1173K for 45min under 45MPa | coercivity | EXP |  | 298 | 716.197248 |  | A/m | T6 | 10.1016/j.jallcom.2021.161924
| NiCoCrFeZr0.4 | FCC | BM+SPS | milled untill SS and SPSed at 1173K for 45min under 45MPa | coercivity | EXP |  | 298 | 1671.126912 |  | A/m | T6 | 10.1016/j.jallcom.2021.161924
| AlCoCrCuFeNiTi | FCC+FCC+BCC+B2+sigma | BM+CIP+S | milled for 10h then pressed under 1.5GPa and sintered in vacuum at 1473K for 3h | hardness | EXP |  | 298 | 5903814000 | 431508000 | Pa |  | 10.1007/s12613-019-1771-3 |  | 602 | 44
| AlCoCrCuFeNi | FCC+B2 | BM+SPS | milled for 60h then SPS at 1023K under 80MPa for 15min | density | EXP |  | 298 | 7120 |  | kg/m^3 |  | 10.1016/j.actamat.2016.11.046
| AlCoCrCuFeNi | FCC+B2 | BM+SPS | milled for 60h then SPS at 1023K under 80MPa for 15min | hardness | EXP | vickers load 100g | 298 | 6501267427.1 | 177439797.2 | Pa | F10 | 10.1016/j.actamat.2016.11.046
| AlCoCrCuFeNi | FCC+B2 | BM+SPS | milled for 60h then SPS at 1023K under 80MPa for 15min | hardness | EXP | vickers load 300g | 298 | 6599493029.2 | 123574144.5 | Pa | F10 | 10.1016/j.actamat.2016.11.046
| AlCoCrCuFeNi | FCC+B2 | BM+SPS | milled for 60h then SPS at 1023K under 80MPa for 15min | hardness | EXP | vickers load 500g | 298 | 6501267427.1 | 98225602.0 | Pa | F10 | 10.1016/j.actamat.2016.11.046
| AlCoCrCuFeNi | FCC+B2 | BM+SPS | milled for 60h then SPS at 1023K under 80MPa for 15min | nanohardness | EXP | peak load 1mN | 298 | 8014267185.5 | 269779507.1 | Pa | F11 | 10.1016/j.actamat.2016.11.046
| AlCoCrCuFeNi | FCC+B2 | BM+SPS | milled for 60h then SPS at 1023K under 80MPa for 15min | nanohardness | EXP | peak load 8mN | 298 | 8162127107.7 | 233463035.0 | Pa | F11 | 10.1016/j.actamat.2016.11.046
| AlCoCrCuFeNi | FCC+B2 | BM+SPS | milled for 60h then SPS at 1023K under 80MPa for 15min | reduced elastic modulus | EXP | peak load 8mN | 298 | 172000000000 |  | Pa |  | 10.1016/j.actamat.2016.11.046
| FeCoNiCr | FCC | AAM | [9 empty] | 10.1016/j.matchemphys.2005.01.001
| FeCoNiCrCu0.5 | FCC | AAM | [9 empty] | 10.1016/j.matchemphys.2005.01.001
| FeCoNiCrCu | FCC+FCC | AAM | [9 empty] | 10.1016/j.matchemphys.2005.01.001
| CuCoNiCrFe | FCC | AC |  | hardness | EXP |  | 298 | 1304331000 |  | Pa | T2 | 10.1007/s11661-006-0234-4 |  | 133
| CuCoNiCrAl0.5Fe | FCC | AC |  | hardness | EXP |  | 298 | 2039856000 |  | Pa | T2 | 10.1007/s11661-006-0234-4 |  | 208
| Cu0.5CoNiCrAl | BCC+FCC | AC | major BCC phase | hardness | EXP |  | 298 | 4864272000 |  | Pa | T2 | 10.1007/s11661-006-0234-4 |  | 496
| Cu0.5CoNiCrAl | BCC+FCC | SD | major BCC phase | hardness | EXP |  | 298 | 8002512000 |  | Pa | T2 | 10.1007/s11661-006-0234-4 |  | 816
| CuCoNiCrAlFeTiV | BCC+FCC | AC | two major phases | hardness | EXP |  | 298 | 5491920000 |  | Pa | T2 | 10.1007/s11661-006-0234-4 |  | 560
| CuCoNiCrAlFeTiV | BCC | RS |  | hardness | EXP |  | 298 | 6531462000 |  | Pa | T2 | 10.1007/s11661-006-0234-4 |  | 666
| MnCrFeCoNiCuAgWMoNbAlCdSnPbBiZnGeSiSbMg | FCC+5? | VIM | very brittle; not tested mechanically but used to derrive candidates based on FCC solid solution | [8 empty] | 10.1016/j.msea.2003.10.257
| MnCrFeCoNiCuAgWMoNbAlCdSnPbZnMg | FCC+5? | VIM | very brittle; not tested mechanically but used to derrive candidates based on FCC solid solution | [8 empty] | 10.1016/j.msea.2003.10.257
| MnCrFeCoNiCuAgWMoNbAlCdSnPbBiZnGeSiSbMg | FCC+5? | MS | very brittle; not tested mechanically but used to derrive candidates based on FCC solid solution | [8 empty] | 10.1016/j.msea.2003.10.257
| MnCrFeCoNiCuAgWMoNbAlCdSnPbZnMg | FCC+5? | MS | very brittle; not tested mechanically but used to derrive candidates based on FCC solid solution | [8 empty] | 10.1016/j.msea.2003.10.257
| Fe20Cr20Mn20Ni20Co20 | FCC | VIM | the Cantor alloy | [8 empty] | 10.1016/j.msea.2003.10.257
| Fe Cr Mn Ni Co Nb | FCC | VIM | [9 empty] | 10.1016/j.msea.2003.10.257
| Fe Cr Mn Ni Co Ge | FCC+BCC+FCC | VIM | [9 empty] | 10.1016/j.msea.2003.10.257
| Fe Cr Mn Ni Co Cu | FCC+FCC | VIM | [9 empty] | 10.1016/j.msea.2003.10.257
| Fe Cr Mn Ni Co Ti | FCC+BCC | VIM | [9 empty] | 10.1016/j.msea.2003.10.257
| Fe Cr Mn Ni Co V | FCC+? | VIM | [9 empty] | 10.1016/j.msea.2003.10.257
| Zr41.2Ti13.8Cu12.5Ni10.0Be22.5 | amorphous | VIM | glassy state retained upon slow 10K/s cooling; extremely ductile at 99.9% rolling reduction | hardness | EXP |  | 298 | 5738000000 |  | Pa |  | 10.1063/1.110520
| Zr62Cu20Ni8Al10 | amorphous | RS | [9 empty] | 10.1063/1.122980
| Zr59Ti3Cu20Ni8Al10 | amorphous | RS | [9 empty] | 10.1063/1.122980
| Zr62Cu20Ni8Al10 | amorphous+C11b+E93 | RS+A | E93 is NiZr2 and C11b is CuZr2; heated until first exothermic event (around 700K) for a few minutes | [8 empty] | 10.1063/1.122980
| Zr59Ti3Cu20Ni8Al10 | amorphous+quasicrystals | RS+A | heated until first exothermic event (around 700K) for a few minutes | [8 empty] | 10.1063/1.122980
| Zr57Ti5Cu20Ni8Al10 | amorphous | RS |  | hardness | EXP | strain rate 3e-4/s | 298 | 5001570000 |  | Pa | T1 | 10.1063/1.122980 |  | 510
| Zr57Ti5Cu20Ni8Al10 | amorphous | RS+A | heated until first exothermic event (around 700K) for a few minutes | hardness | EXP | strain rate 3e-4/s | 298 | 5197710000 |  | Pa | T1 | 10.1063/1.122980 |  | 530
| Zr57Ti5Cu20Ni8Al10 | amorphous+quasicrystals | RS+HT | annealed at 673K fro short time to arrive at equal icosahedral quasicrystal population (50%) | hardness | EXP | strain rate 3e-4/s | 298 | 5786130000 |  | Pa | T1 | 10.1063/1.122980 |  | 590
| Zr57Ti5Cu20Ni8Al10 | amorphous+quasicrystals | RS+HT | annealed at 673K fro short time to arrive at majority icosahedral quasicrystal population (78%) | hardness | EXP | strain rate 3e-4/s | 298 | 6472620000 |  | Pa | T1 | 10.1063/1.122980 |  | 660
| Zr57Ti5Cu20Ni8Al10 | amorphous | RS |  | youngs modulus | EXP | strain rate 3e-4/s | 298 | 65000000000 |  | Pa | T1 | 10.1063/1.122980
| Zr57Ti5Cu20Ni8Al10 | amorphous | RS+A | heated until first exothermic event (around 700K) for a few minutes | youngs modulus | EXP | strain rate 3e-4/s | 298 | 70000000000 |  | Pa | T1 | 10.1063/1.122980
| Zr57Ti5Cu20Ni8Al10 | amorphous+quasicrystals | RS+HT | annealed at 673K fro short time to arrive at minority icosahedral quasicrystal population (14%) | youngs modulus | EXP | strain rate 3e-4/s | 298 | 71000000000 |  | Pa | T1 | 10.1063/1.122980
| Zr57Ti5Cu20Ni8Al10 | amorphous+quasicrystals | RS+HT | annealed at 673K fro short time to arrive at equal icosahedral quasicrystal population (50%) | youngs modulus | EXP | strain rate 3e-4/s | 298 | 72000000000 |  | Pa | T1 | 10.1063/1.122980
| Zr57Ti5Cu20Ni8Al10 | amorphous+quasicrystals | RS+HT | annealed at 673K fro short time to arrive at majority icosahedral quasicrystal population (78%) | youngs modulus | EXP | strain rate 3e-4/s | 298 | 70000000000 |  | Pa | T1 | 10.1063/1.122980
| Zr57Ti5Cu20Ni8Al10 | amorphous | RS |  | compressive fracture strength | EXP | strain rate 3e-4/s | 298 | 1680000000 |  | Pa | T1 | 10.1063/1.122980
| Zr57Ti5Cu20Ni8Al10 | amorphous | RS+A | heated until first exothermic event (around 700K) for a few minutes | compressive fracture strength | EXP | strain rate 3e-4/s | 298 | 1741000000 |  | Pa | T1 | 10.1063/1.122980
| Zr57Ti5Cu20Ni8Al10 | amorphous+quasicrystals | RS+HT | annealed at 673K fro short time to arrive at minority icosahedral quasicrystal population (14%) | compressive fracture strength | EXP | strain rate 3e-4/s | 298 | 1695000000 |  | Pa | T1 | 10.1063/1.122980
| Zr57Ti5Cu20Ni8Al10 | amorphous+quasicrystals | RS+HT | annealed at 673K fro short time to arrive at equal icosahedral quasicrystal population (50%) | compressive fracture strength | EXP | strain rate 3e-4/s | 298 | 1835000000 |  | Pa | T1 | 10.1063/1.122980
| Zr57Ti5Cu20Ni8Al10 | amorphous+quasicrystals | RS+HT | annealed at 673K fro short time to arrive at majority icosahedral quasicrystal population (78%) | compressive fracture strength | EXP | strain rate 3e-4/s | 298 | 1169000000 |  | Pa | T1 | 10.1063/1.122980
| Zr57Ti5Cu20Ni8Al10 | amorphous | RS |  | compressive yield stress | EXP | strain rate 3e-4/s | 298 | 1520000000 |  | Pa | T1 | 10.1063/1.122980
| Zr57Ti5Cu20Ni8Al10 | amorphous | RS+A | heated until first exothermic event (around 700K) for a few minutes | compressive yield stress | EXP | strain rate 3e-4/s | 298 | 1634000000 |  | Pa | T1 | 10.1063/1.122980
| Zr57Ti5Cu20Ni8Al10 | amorphous+quasicrystals | RS+HT | annealed at 673K fro short time to arrive at minority icosahedral quasicrystal population (14%) | compressive yield stress | EXP | strain rate 3e-4/s | 298 | 1556000000 |  | Pa | T1 | 10.1063/1.122980
| Zr57Ti5Cu20Ni8Al10 | amorphous+quasicrystals | RS+HT | annealed at 673K fro short time to arrive at equal icosahedral quasicrystal population (50%) | compressive yield stress | EXP | strain rate 3e-4/s | 298 | 1673000000 |  | Pa | T1 | 10.1063/1.122980
| Zr57Ti5Cu20Ni8Al10 | amorphous | RS |  | compressive ductility | EXP | strain rate 3e-4/s | 298 | 3.8 |  | % | T1 | 10.1063/1.122980
| Zr57Ti5Cu20Ni8Al10 | amorphous | RS+A | heated until first exothermic event (around 700K) for a few minutes | compressive ductility | EXP | strain rate 3e-4/s | 298 | 3.6 |  | % | T1 | 10.1063/1.122980
| Zr57Ti5Cu20Ni8Al10 | amorphous+quasicrystals | RS+HT | annealed at 673K fro short time to arrive at minority icosahedral quasicrystal population (14%) | compressive ductility | EXP | strain rate 3e-4/s | 298 | 3.1 |  | % | T1 | 10.1063/1.122980
| Zr57Ti5Cu20Ni8Al10 | amorphous+quasicrystals | RS+HT | annealed at 673K fro short time to arrive at equal icosahedral quasicrystal population (50%) | compressive ductility | EXP | strain rate 3e-4/s | 298 | 3 |  | % | T1 | 10.1063/1.122980
| Zr57Ti5Cu20Ni8Al10 | amorphous+quasicrystals | RS+HT | annealed at 673K fro short time to arrive at majority icosahedral quasicrystal population (78%) | compressive ductility | EXP | strain rate 3e-4/s | 298 | 1.9 |  | % | T1 | 10.1063/1.122980
| Ta55Zr10Ni10Al10Cu15 | BCC | MA | ball milled for 130ks; supersaturated BCC solid solution reported | [8 empty] | 10.1016/S0925-8388(02)00928-3
| Ta55Zr10Ni10Al10Cu15 | amorphous | MA | ball milled for 1080ks | [8 empty] | 10.1016/S0925-8388(02)00928-3
| Ti60Cu14Ni12Sn4Mo10 | BCC+? | AAM |  | youngs modulus | EXP | strain rate 1e-4/s | 298 | 103000000000 |  | Pa | T1 | 10.1016/S0142-9612(03)00440-X
| Ti60Cu14Ni12Sn4Nb10 | BCC+HCP+? | AAM |  | youngs modulus | EXP | strain rate 1e-4/s | 298 | 59000000000 |  | Pa | T1 | 10.1016/S0142-9612(03)00440-X
| Ti60Cu14Ni12Sn4Mo12Ta10 | BCC+HCP+? | AAM |  | youngs modulus | EXP | strain rate 1e-4/s | 298 | 71000000000 |  | Pa | T1 | 10.1016/S0142-9612(03)00440-X
| Ti60Cu14Ni12Sn4Mo13Ta10 | BCC+? | AAM+Q |  | youngs modulus | EXP | strain rate 1e-4/s | 298 | 69000000000 |  | Pa | T1 | 10.1016/S0142-9612(03)00440-X
| Ti60Cu14Ni12Sn4Mo14Ta10 | BCC+? | AAM+Q |  | youngs modulus | EXP | strain rate 1e-4/s | 298 | 73000000000 |  | Pa | T1 | 10.1016/S0142-9612(03)00440-X
| Ti60Cu14Ni12Sn4Mo14Ta10 |  | AAM+A | annealed at 973K for 10min | youngs modulus | EXP | strain rate 1e-4/s | 298 | 96000000000 |  | Pa | T1 | 10.1016/S0142-9612(03)00440-X
| Ti60Cu14Ni12Sn4Mo10 | BCC+? | AAM |  | compressive yield stress | EXP | strain rate 1e-4/s | 298 | 1169000000 |  | Pa | T1 | 10.1016/S0142-9612(03)00440-X
| Ti60Cu14Ni12Sn4Nb10 | BCC+HCP+? | AAM |  | compressive yield stress | EXP | strain rate 1e-4/s | 298 | 1052000000 |  | Pa | T1 | 10.1016/S0142-9612(03)00440-X
| Ti60Cu14Ni12Sn4Mo12Ta10 | BCC+HCP+? | AAM |  | compressive yield stress | EXP | strain rate 1e-4/s | 298 | 1037000000 |  | Pa | T1 | 10.1016/S0142-9612(03)00440-X
| Ti60Cu14Ni12Sn4Mo13Ta10 | BCC+? | AAM+Q |  | compressive yield stress | EXP | strain rate 1e-4/s | 298 | 1755000000 |  | Pa | T1 | 10.1016/S0142-9612(03)00440-X
| Ti60Cu14Ni12Sn4Mo14Ta10 | BCC+? | AAM+Q |  | compressive yield stress | EXP | strain rate 1e-4/s | 298 | 1525000000 |  | Pa | T1 | 10.1016/S0142-9612(03)00440-X
| Ti60Cu14Ni12Sn4Mo14Ta10 |  | AAM+A | annealed at 973K for 10min | compressive yield stress | EXP | strain rate 1e-4/s | 298 | 1770000000 |  | Pa | T1 | 10.1016/S0142-9612(03)00440-X
| Ti60Cu14Ni12Sn4Mo10 | BCC+? | AAM |  | UCS | EXP | strain rate 1e-4/s | 298 | 2578000000 |  | Pa | T1 | 10.1016/S0142-9612(03)00440-X
| Ti60Cu14Ni12Sn4Nb10 | BCC+HCP+? | AAM |  | UCS | EXP | strain rate 1e-4/s | 298 | 2345000000 |  | Pa | T1 | 10.1016/S0142-9612(03)00440-X
| Ti60Cu14Ni12Sn4Mo12Ta10 | BCC+HCP+? | AAM |  | UCS | EXP | strain rate 1e-4/s | 298 | 2196000000 |  | Pa | T1 | 10.1016/S0142-9612(03)00440-X
| Ti60Cu14Ni12Sn4Mo13Ta10 | BCC+? | AAM+Q |  | UCS | EXP | strain rate 1e-4/s | 298 | 2440000000 |  | Pa | T1 | 10.1016/S0142-9612(03)00440-X
| Ti60Cu14Ni12Sn4Mo14Ta10 | BCC+? | AAM+Q |  | UCS | EXP | strain rate 1e-4/s | 298 | 2282000000 |  | Pa | T1 | 10.1016/S0142-9612(03)00440-X
| Ti60Cu14Ni12Sn4Mo14Ta10 |  | AAM+A | annealed at 973K for 10min | UCS | EXP | strain rate 1e-4/s | 298 | 2285000000 |  | Pa | T1 | 10.1016/S0142-9612(03)00440-X
| Ti60Cu14Ni12Sn4Mo10 | BCC+? | AAM |  | compressive ductility | EXP | strain rate 1e-4/s | 298 | 18.79818 |  | % | F5 | 10.1016/S0142-9612(03)00440-X
| Ti60Cu14Ni12Sn4Nb10 | BCC+HCP+? | AAM |  | compressive ductility | EXP | strain rate 1e-4/s | 298 | 22.41636 |  | % | F5 | 10.1016/S0142-9612(03)00440-X
| Ti60Cu14Ni12Sn4Mo12Ta10 | BCC+HCP+? | AAM |  | compressive ductility | EXP | strain rate 1e-4/s | 298 | 16.79818 |  | % | F5 | 10.1016/S0142-9612(03)00440-X
| Ti60Cu14Ni12Sn4Mo13Ta10 | BCC+? | AAM+Q |  | compressive ductility | EXP | strain rate 1e-4/s | 298 | 7.033636 |  | % | F5 | 10.1016/S0142-9612(03)00440-X
| Ti60Cu14Ni12Sn4Mo14Ta10 | BCC+? | AAM+Q |  | compressive ductility | EXP | strain rate 1e-4/s | 298 | 8.07 |  | % | F5 | 10.1016/S0142-9612(03)00440-X
| Ti60Cu14Ni12Sn4Mo14Ta10 |  | AAM+A | annealed at 973K for 10min | compressive ductility | EXP | strain rate 1e-4/s | 298 | 3.560909 |  | % | F5 | 10.1016/S0142-9612(03)00440-X
| MgCaAlLiCu | tetragonal | AAM |  | compressive fracture strength | EXP | strain rate 1e-3/s | 298 | 910000000 |  | Pa |  | 10.4028/www.scientific.net/KEM.727.132
| CoCrFeNiB | FCC+Cb+D011 | AAM | Cb is Cr2B (oF48-Mg2Cu); D011 is Co3B (oP16-Fe3C) | [8 empty] | 10.1016/j.jallcom.2021.163388
| CoCrFeNiB | FCC+Cb+D011+Cr2B | AAM+H | homogenized at 1373K for 48h; Cb is Cr2B (oF48-Mg2Cu); D011 is Co3B (oP16-Fe3C); Cr2B has tI12 SG | [8 empty] | 10.1016/j.jallcom.2021.163388
| CoCrFeNiB | FCC+Cb+D011+Cr2B | AAM+H+A+WQ | homogenized at 1373K for 48h; annealed at 1173K for 240h; Cb is Cr2B (oF48-Mg2Cu); D011 is Co3B (oP16-Fe3C); Cr2B has tI12 SG | [8 empty] | 10.1016/j.jallcom.2021.163388
| CoCrFeNiB | FCC+Cb+D011+Cr2B+B33 | AAM+H+A+WQ | homogenized at 1373K for 48h; annealed at 973K for 480h; Cb is Cr2B (oF48-Mg2Cu); D011 is Co3B (oP16-Fe3C); Cr2B has tI12 SG; B33 is CrB | [8 empty] | 10.1016/j.jallcom.2021.163388
| CoCrFeNiB | FCC+Cb+D011+Cr2B | AAM+H+A+WQ | homogenized at 1373K for 48h; annealed at 773K for 720h; Cb is Cr2B (oF48-Mg2Cu); D011 is Co3B (oP16-Fe3C); Cr2B has tI12 SG | [8 empty] | 10.1016/j.jallcom.2021.163388
| CoCrFeNiAl | BCC+B2 | AAM | interesting modulated spinodal BCC+B2 structure | [8 empty] | 10.1016/j.jallcom.2021.163388
| CoCrFeNiAl | BCC+B2+FCC | AAM+H | homogenized at 1373K for 48h | [8 empty] | 10.1016/j.jallcom.2021.163388
| CoCrFeNiAl | FCC+B2+sigma | AAM+H+A+WQ | homogenized at 1373K for 48h; annealed at 1173K for 240h | [8 empty] | 10.1016/j.jallcom.2021.163388
| CoCrFeNiAl | FCC+B2+sigma | AAM+H+A+WQ | homogenized at 1373K for 48h; annealed at 973K for 480h | [8 empty] | 10.1016/j.jallcom.2021.163388
| CoCrFeNiAl | FCC+BCC+B2 | AAM+H+A+WQ | homogenized at 1373K for 48h; annealed at 773K for 720h | [8 empty] | 10.1016/j.jallcom.2021.163388
| CoCrFeNiGa | FCC+BCC+B2 | AAM | [9 empty] | 10.1016/j.jallcom.2021.163388
| CoCrFeNiGa | FCC+BCC | AAM+H | homogenized at 1373K for 48h | [8 empty] | 10.1016/j.jallcom.2021.163388
| CoCrFeNiGa | FCC+BCC | AAM+H+A+WQ | homogenized at 1373K for 48h; annealed at 1173K for 240h | [8 empty] | 10.1016/j.jallcom.2021.163388
| CoCrFeNiGa | FCC+BCC+sigma | AAM+H+A+WQ | homogenized at 1373K for 48h; annealed at 973K for 480h | [8 empty] | 10.1016/j.jallcom.2021.163388
| CoCrFeNiGa | FCC+BCC+sigma | AAM+H+A+WQ | homogenized at 1373K for 48h; annealed at 773K for 720h | [8 empty] | 10.1016/j.jallcom.2021.163388
| CoCrFeNiY | BCC+B27+Y2Ni17+YCo3 | VAM | B27 is YNi (oP8-FeB-b); Y2Ni17 has structure (hP38-Th2Ni17); YCo3 has structure (hR36-PuNi3) | [8 empty] | 10.1016/j.jallcom.2016.10.286
| CoCrFeNiTi | chi+C14+D024 | VAM | chi has structure (cI58-Ti5Re24); D024 aka eta-Ni3Ti has structure (hP16-TiNi3) | [8 empty] | 10.1016/j.jallcom.2016.10.286
| CoCrFeNiZr | BCC+C15 | VAM | [9 empty] | 10.1016/j.jallcom.2016.10.286
| CoCrFeNiHf | BCC+C36 | VAM | [9 empty] | 10.1016/j.jallcom.2016.10.286
| CoCrFeNiV | FCC+sigma | VAM | [9 empty] | 10.1016/j.jallcom.2016.10.286
| CoCrFeNiNb | FCC+C14 | VAM | [9 empty] | 10.1016/j.jallcom.2016.10.286
| CoCrFeNiTa | FCC+C14 | VAM | [9 empty] | 10.1016/j.jallcom.2016.10.286
| CoCr2FeNi | FCC+BCC | VAM | [9 empty] | 10.1016/j.jallcom.2016.10.286
| CoCrFeNiMo | FCC+sigma | VAM | [9 empty] | 10.1016/j.jallcom.2016.10.286
| CoCrFeNiW | FCC+D85 | VAM | D85 aka mu is (hR39-W6Fe7) | [8 empty] | 10.1016/j.jallcom.2016.10.286
| FeCr1.2Ni1.1Al | BCC+B2 | AAM | minor B2 phase could have been missed by others | density | EXP |  | 298 | 6600 |  | kg/m^3 | T4 | 10.1016/j.jallcom.2020.155929
| FeCr1.2Ni1.3Al | BCC+B2 | AAM | minor B2 phase could have been missed by others | density | EXP |  | 298 | 6740 |  | kg/m^3 | T4 | 10.1016/j.jallcom.2020.155929
| FeCr1.2Ni1.5Al | BCC+B2 | AAM | minor B2 phase could have been missed by others | density | EXP |  | 298 | 6850 |  | kg/m^3 | T4 | 10.1016/j.jallcom.2020.155929
| FeCr1.2Ni1.1Al | BCC+B2 | AAM | minor B2 phase could have been missed by others | hardness | EXP |  | 298 | 4506316500 |  | Pa | T4 | 10.1016/j.jallcom.2020.155929 |  | 459.5
| FeCr1.2Ni1.3Al | BCC+B2 | AAM | minor B2 phase could have been missed by others | hardness | EXP |  | 298 | 4597521600 |  | Pa | T4 | 10.1016/j.jallcom.2020.155929 |  | 468.8
| FeCr1.2Ni1.5Al | BCC+B2 | AAM | minor B2 phase could have been missed by others | hardness | EXP |  | 298 | 4704417900 |  | Pa | T4 | 10.1016/j.jallcom.2020.155929 |  | 479.7
| FeCr1.2Ni1.1Al | BCC+B2 | AAM | minor B2 phase could have been missed by others | UCS | EXP |  | 298 | 2783000000 |  | Pa | T5 | 10.1016/j.jallcom.2020.155929
| FeCr1.2Ni1.3Al | BCC+B2 | AAM | minor B2 phase could have been missed by others | UCS | EXP |  | 298 | 3069000000 |  | Pa | T5 | 10.1016/j.jallcom.2020.155929
| FeCr1.2Ni1.5Al | BCC+B2 | AAM | minor B2 phase could have been missed by others | UCS | EXP |  | 298 | 3184000000 |  | Pa | T5 | 10.1016/j.jallcom.2020.155929
| FeCr1.2Ni1.1Al | BCC+B2 | AAM | minor B2 phase could have been missed by others | compressive yield stress | EXP |  | 298 | 1348000000 |  | Pa | T5 | 10.1016/j.jallcom.2020.155929
| FeCr1.2Ni1.3Al | BCC+B2 | AAM | minor B2 phase could have been missed by others | compressive yield stress | EXP |  | 298 | 1413000000 |  | Pa | T5 | 10.1016/j.jallcom.2020.155929
| FeCr1.2Ni1.5Al | BCC+B2 | AAM | minor B2 phase could have been missed by others | compressive yield stress | EXP |  | 298 | 1459000000 |  | Pa | T5 | 10.1016/j.jallcom.2020.155929
| FeCr1.2Ni1.1Al | BCC+B2 | AAM | minor B2 phase could have been missed by others | compressive ductility | EXP |  | 298 | 33.9 |  | % | T5 | 10.1016/j.jallcom.2020.155929
| FeCr1.2Ni1.3Al | BCC+B2 | AAM | minor B2 phase could have been missed by others | compressive ductility | EXP |  | 298 | 35.9 |  | % | T5 | 10.1016/j.jallcom.2020.155929
| FeCr1.2Ni1.5Al | BCC+B2 | AAM | minor B2 phase could have been missed by others | compressive ductility | EXP |  | 298 | 36.6 |  | % | T5 | 10.1016/j.jallcom.2020.155929
| FeCr1.2Ni1.1Al | BCC+B2 | AAM | minor B2 phase could have been missed by others | UCS | EXP |  | 1173 | 281000000 |  | Pa | F7 | 10.1016/j.jallcom.2020.155929
| FeCr1.2Ni1.3Al | BCC+B2 | AAM | minor B2 phase could have been missed by others | UCS | EXP |  | 1173 | 255000000 |  | Pa | F7 | 10.1016/j.jallcom.2020.155929
| FeCr1.2Ni1.5Al | BCC+B2 | AAM | minor B2 phase could have been missed by others | UCS | EXP |  | 1173 | 218000000 |  | Pa | F7 | 10.1016/j.jallcom.2020.155929
| FeCr1.2Ni1.1Al | BCC+B2 | AAM | minor B2 phase could have been missed by others | minimum compressive ductility | EXP |  | 1173 | 45 |  | % | F7 | 10.1016/j.jallcom.2020.155929
| FeCr1.2Ni1.3Al | BCC+B2 | AAM | minor B2 phase could have been missed by others | minimum compressive ductility | EXP |  | 1173 | 45 |  | % | F7 | 10.1016/j.jallcom.2020.155929
| FeCr1.2Ni1.5Al | BCC+B2 | AAM | minor B2 phase could have been missed by others | minimum compressive ductility | EXP |  | 1173 | 45 |  | % | F7 | 10.1016/j.jallcom.2020.155929
| FeCr1.2Ni1.5Al | BCC+B2 | AAM | minor B2 phase could have been missed by others | solidus temperature | EXP |  |  | 1621 |  | K |  | 10.1016/j.jallcom.2024.178025
| FeCr1.2Ni1.5Al | BCC+B2 | AAM | minor B2 phase could have been missed by others | liquidus temperature | EXP |  |  | 1655 |  | K |  | 10.1016/j.jallcom.2024.178025
| FeCr1.2Ni1.5Al | BCC+B2 | AAM | minor B2 phase could have been missed by others | electrical resistivity | EXP |  | 298 | 5.4e-07 |  | Ohm m |  | 10.1016/j.jallcom.2024.178025
| FeCr1.2Ni1.5Al | BCC+B2 | AAM | minor B2 phase could have been missed by others | thermal conductivity | EXP |  | 298 | 13.14 |  | W/(m K) | F4 | 10.1016/j.jallcom.2024.178025
| FeCr1.2Ni1.5Al | BCC+B2 | AAM | minor B2 phase could have been missed by others | thermal conductivity | EXP |  | 500 | 16.89 |  | W/(m K) | F4 | 10.1016/j.jallcom.2024.178025
| FeCr1.2Ni1.5Al | BCC+B2 | AAM | minor B2 phase could have been missed by others | thermal conductivity | EXP |  | 700 | 21.67 |  | W/(m K) | F4 | 10.1016/j.jallcom.2024.178025
| FeCr1.2Ni1.5Al | BCC+B2 | AAM | minor B2 phase could have been missed by others | thermal conductivity | EXP |  | 900 | 26.13 |  | W/(m K) | F4 | 10.1016/j.jallcom.2024.178025
| FeCr1.2Ni1.5Al | BCC+B2 | AAM | minor B2 phase could have been missed by others | thermal conductivity | EXP |  | 1173 | 29.37 |  | W/(m K) | F4 | 10.1016/j.jallcom.2024.178025
| FeCr1.2Ni1.5Al | BCC+B2 | AAM | minor B2 phase could have been missed by others | CTE | EXP |  | 300 | 1.04e-05 |  | K^-1 | F5 | 10.1016/j.jallcom.2024.178025
| FeCr1.2Ni1.5Al | BCC+B2 | AAM | minor B2 phase could have been missed by others | CTE | EXP |  | 400 | 1.119e-05 |  | K^-1 | F5 | 10.1016/j.jallcom.2024.178025
| FeCr1.2Ni1.5Al | BCC+B2 | AAM | minor B2 phase could have been missed by others | CTE | EXP |  | 600 | 1.224e-05 |  | K^-1 | F5 | 10.1016/j.jallcom.2024.178025
| FeCr1.2Ni1.5Al | BCC+B2 | AAM | minor B2 phase could have been missed by others | CTE | EXP |  | 800 | 1.262e-05 |  | K^-1 | F5 | 10.1016/j.jallcom.2024.178025
| FeCr1.2Ni1.5Al | BCC+B2 | AAM | minor B2 phase could have been missed by others | CTE | EXP |  | 1000 | 1.299e-05 |  | K^-1 | F5 | 10.1016/j.jallcom.2024.178025
| FeCr1.2Ni1.5Al | BCC+B2 | AAM | minor B2 phase could have been missed by others | CTE | EXP |  | 1273 | 1.508e-05 |  | K^-1 | F5 | 10.1016/j.jallcom.2024.178025
NTW | Nb70 Ti18 W12 | BCC | VAM+HIP | HIPed at 1673K under 207MPa for 3h | density | EXP | helium pycnometry | 298 | 8900 |  | kg/m^3 | T3 | 10.1016/j.msea.2023.144870
NTW-R | Nb65 Ti18 W12 Re5 | BCC | VAM+HIP | HIPed at 1673K under 207MPa for 3h | density | EXP | helium pycnometry | 298 | 9460 |  | kg/m^3 | T3 | 10.1016/j.msea.2023.144870
NTW-RA | Nb64 Ti18 W12 Re5 Al1 | BCC | VAM+HIP | HIPed at 1673K under 207MPa for 3h | density | EXP | helium pycnometry | 298 | 9460 |  | kg/m^3 | T3 | 10.1016/j.msea.2023.144870
NTW | Nb70 Ti18 W12 | BCC | VAM+HIP | HIPed at 1673K under 207MPa for 3h | compressive yield stress | EXP |  | 298 | 874000000 |  | Pa | T5 | 10.1016/j.msea.2023.144870
NTW-R | Nb65 Ti18 W12 Re5 | BCC | VAM+HIP | HIPed at 1673K under 207MPa for 3h | compressive yield stress | EXP |  | 298 | 1000000000 |  | Pa | T5 | 10.1016/j.msea.2023.144870
NTW-RA | Nb64 Ti18 W12 Re5 Al1 | BCC | VAM+HIP | HIPed at 1673K under 207MPa for 3h | compressive yield stress | EXP |  | 298 | 924000000 |  | Pa | T5 | 10.1016/j.msea.2023.144870
NTW | Nb70 Ti18 W12 | BCC | VAM+HIP | HIPed at 1673K under 207MPa for 3h | compressive yield stress | EXP |  | 873 | 430000000 |  | Pa | T5 | 10.1016/j.msea.2023.144870
NTW-R | Nb65 Ti18 W12 Re5 | BCC | VAM+HIP | HIPed at 1673K under 207MPa for 3h | compressive yield stress | EXP |  | 873 | 520000000 |  | Pa | T5 | 10.1016/j.msea.2023.144870
NTW-RA | Nb64 Ti18 W12 Re5 Al1 | BCC | VAM+HIP | HIPed at 1673K under 207MPa for 3h | compressive yield stress | EXP |  | 873 | 604000000 |  | Pa | T5 | 10.1016/j.msea.2023.144870
NTW | Nb70 Ti18 W12 | BCC | VAM+HIP | HIPed at 1673K under 207MPa for 3h | compressive yield stress | EXP |  | 1073 | 404000000 |  | Pa | T5 | 10.1016/j.msea.2023.144870
NTW-R | Nb65 Ti18 W12 Re5 | BCC | VAM+HIP | HIPed at 1673K under 207MPa for 3h | compressive yield stress | EXP |  | 1073 | 455000000 |  | Pa | T5 | 10.1016/j.msea.2023.144870
NTW-RA | Nb64 Ti18 W12 Re5 Al1 | BCC | VAM+HIP | HIPed at 1673K under 207MPa for 3h | compressive yield stress | EXP |  | 1073 | 513000000 |  | Pa | T5 | 10.1016/j.msea.2023.144870
NTW | Nb70 Ti18 W12 | BCC | VAM+HIP | HIPed at 1673K under 207MPa for 3h | compressive yield stress | EXP |  | 1273 | 353000000 |  | Pa | T5 | 10.1016/j.msea.2023.144870
NTW-R | Nb65 Ti18 W12 Re5 | BCC | VAM+HIP | HIPed at 1673K under 207MPa for 3h | compressive yield stress | EXP |  | 1273 | 412000000 |  | Pa | T5 | 10.1016/j.msea.2023.144870
NTW-RA | Nb64 Ti18 W12 Re5 Al1 | BCC | VAM+HIP | HIPed at 1673K under 207MPa for 3h | compressive yield stress | EXP |  | 1273 | 452000000 |  | Pa | T5 | 10.1016/j.msea.2023.144870
NTW | Nb70 Ti18 W12 | BCC | VAM+HIP | HIPed at 1673K under 207MPa for 3h | compressive yield stress | EXP |  | 1473 | 202000000 |  | Pa | T5 | 10.1016/j.msea.2023.144870
NTW-R | Nb65 Ti18 W12 Re5 | BCC | VAM+HIP | HIPed at 1673K under 207MPa for 3h | compressive yield stress | EXP |  | 1474 | 337000000 |  | Pa | T5 | 10.1016/j.msea.2023.144870
NTW-RA | Nb64 Ti18 W12 Re5 Al1 | BCC | VAM+HIP | HIPed at 1673K under 207MPa for 3h | compressive yield stress | EXP |  | 1475 | 373000000 |  | Pa | T5 | 10.1016/j.msea.2023.144870
NTW | Nb70 Ti18 W12 | BCC | VAM+HIP | HIPed at 1673K under 207MPa for 3h | compressive ductility | EXP |  | 298 | 59 |  | % | F7 | 10.1016/j.msea.2023.144870
NTW-R | Nb65 Ti18 W12 Re5 | BCC | VAM+HIP | HIPed at 1673K under 207MPa for 3h | compressive ductility | EXP |  | 298 | 26 |  | % | F7 | 10.1016/j.msea.2023.144870
NTW-RA | Nb64 Ti18 W12 Re5 Al1 | BCC | VAM+HIP | HIPed at 1673K under 207MPa for 3h | compressive ductility | EXP |  | 298 | 18 |  | % | F7 | 10.1016/j.msea.2023.144870
NTW | Nb70 Ti18 W12 | BCC | VAM+HIP | HIPed at 1673K under 207MPa for 3h | minimum compressive ductility | EXP |  | 873 | 50 |  | % | F7 | 10.1016/j.msea.2023.144870
NTW-R | Nb65 Ti18 W12 Re5 | BCC | VAM+HIP | HIPed at 1673K under 207MPa for 3h | minimum compressive ductility | EXP |  | 873 | 50 |  | % | F7 | 10.1016/j.msea.2023.144870
NTW-RA | Nb64 Ti18 W12 Re5 Al1 | BCC | VAM+HIP | HIPed at 1673K under 207MPa for 3h | minimum compressive ductility | EXP |  | 873 | 50 |  | % | F7 | 10.1016/j.msea.2023.144870
NTW | Nb70 Ti18 W12 | BCC | VAM+HIP | HIPed at 1673K under 207MPa for 3h | minimum compressive ductility | EXP |  | 1073 | 50 |  | % | F7 | 10.1016/j.msea.2023.144870
NTW-R | Nb65 Ti18 W12 Re5 | BCC | VAM+HIP | HIPed at 1673K under 207MPa for 3h | minimum compressive ductility | EXP |  | 1073 | 50 |  | % | F7 | 10.1016/j.msea.2023.144870
NTW-RA | Nb64 Ti18 W12 Re5 Al1 | BCC | VAM+HIP | HIPed at 1673K under 207MPa for 3h | minimum compressive ductility | EXP |  | 1073 | 50 |  | % | F7 | 10.1016/j.msea.2023.144870
NTW | Nb70 Ti18 W12 | BCC | VAM+HIP | HIPed at 1673K under 207MPa for 3h | minimum compressive ductility | EXP |  | 1273 | 50 |  | % | F7 | 10.1016/j.msea.2023.144870
NTW-R | Nb65 Ti18 W12 Re5 | BCC | VAM+HIP | HIPed at 1673K under 207MPa for 3h | minimum compressive ductility | EXP |  | 1273 | 50 |  | % | F7 | 10.1016/j.msea.2023.144870
NTW-RA | Nb64 Ti18 W12 Re5 Al1 | BCC | VAM+HIP | HIPed at 1673K under 207MPa for 3h | minimum compressive ductility | EXP |  | 1273 | 50 |  | % | F7 | 10.1016/j.msea.2023.144870
NTW | Nb70 Ti18 W12 | BCC | VAM+HIP | HIPed at 1673K under 207MPa for 3h | minimum compressive ductility | EXP |  | 1473 | 50 |  | % | F7 | 10.1016/j.msea.2023.144870
NTW-R | Nb65 Ti18 W12 Re5 | BCC | VAM+HIP | HIPed at 1673K under 207MPa for 3h | minimum compressive ductility | EXP |  | 1474 | 50 |  | % | F7 | 10.1016/j.msea.2023.144870
NTW-RA | Nb64 Ti18 W12 Re5 Al1 | BCC | VAM+HIP | HIPed at 1673K under 207MPa for 3h | minimum compressive ductility | EXP |  | 1475 | 50 |  | % | F7 | 10.1016/j.msea.2023.144870
| CrMoNbReTaVW | BCC | VAM | [9 empty] | 10.1557/mrc.2017.7
6C | AlCoCrCuFeNi | BCC | MA | mechanical alloying through high energy ball milling for 60h | [8 empty] | 10.1016/j.jallcom.2012.12.095
7C | AlCoCrCuFeNiW | BCC | MA | mechanical alloying through high energy ball milling for 60h | [8 empty] | 10.1016/j.jallcom.2012.12.095
8C | AlCoCrCuFeNiWZr | BCC | MA | mechanical alloying through high energy ball milling for 60h | [8 empty] | 10.1016/j.jallcom.2012.12.095
5C | FeCrCuMnTi | FCC+BCC+HCP | MA+SR | mechanical alloying through high energy ball milling for 25h | [8 empty] | 10.1080/10426914.2021.2006217
6C | FeCrCuMnTiV | FCC+BCC+HCP | MA+SR | mechanical alloying through high energy ball milling for 25h | [8 empty] | 10.1080/10426914.2021.2006217
7C | FeCrCuMnTiVZn | FCC+BCC+HCP | MA+SR | mechanical alloying through high energy ball milling for 25h | [8 empty] | 10.1080/10426914.2021.2006217
| Ni48.6 Al10.3 Co17 Cr7.5 Fe9 Ti5.8 Ta0.6 Mo0.8 W0.4 | FCC+L12 | AAM |  | UCS | EXP | strain rate 1e-2/s | 1073 | 1175177305.0 |  | Pa | F7b | 10.1016/j.msea.2024.146887 |  | 1175.177
| Ni48.6 Al10.3 Co17 Cr7.5 Fe9 Ti5.8 Ta0.6 Mo0.8 W0.4 | FCC+L12 | AAM |  | UCS | EXP | strain rate 1e-2/s | 1173 | 664539007.1 |  | Pa | F7b | 10.1016/j.msea.2024.146887 |  | 664.539
| Ni48.6 Al10.3 Co17 Cr7.5 Fe9 Ti5.8 Ta0.6 Mo0.8 W0.4 | FCC+L12 | AAM |  | UCS | EXP | strain rate 1e-2/s | 1273 | 412765957.4 |  | Pa | F7b | 10.1016/j.msea.2024.146887 |  | 412.766
| Ni48.6 Al10.3 Co17 Cr7.5 Fe9 Ti5.8 Ta0.6 Mo0.8 W0.4 | FCC+L12 | AAM |  | UCS | EXP | strain rate 1e-2/s | 1323 | 274468085.1 |  | Pa | F7b | 10.1016/j.msea.2024.146887 |  | 274.4681
| Ni48.6 Al10.3 Co17 Cr7.5 Fe9 Ti5.8 Ta0.6 Mo0.8 W0.4 | FCC+L12 | AAM |  | UCS | EXP | strain rate 1e-2/s | 1373 | 182269503.5 |  | Pa | F7b | 10.1016/j.msea.2024.146887 |  | 182.2695
| CoCrFeNiNb0.25Ta0.20 | FCC+C14 | AC | eutectic alloy; lamellar microstructure | melting temperature | EXP | cooling DSC |  | 1525 |  | K | F4 | 10.1016/j.jallcom.2023.168975
| CoCrFeNiTa0.25Hf0.25 | FCC+C14 | AC | eutectic alloy; lamellar microstructure | melting temperature | EXP | cooling DSC |  | 1512 |  | K | F4 | 10.1016/j.jallcom.2023.168975
| CoCrFeNiNb0.15Zr0.15Hf0.15 | FCC+C15 | AC | eutectic alloy; lamellar microstructure | melting temperature | EXP | cooling DSC |  | 1489 |  | K | F4 | 10.1016/j.jallcom.2023.168975
| CoCrFeNiZr0.17Hf0.16Ta0.16 | FCC+C15 | AC | eutectic alloy; lamellar microstructure | melting temperature | EXP | cooling DSC |  | 1482 |  | K | F4 | 10.1016/j.jallcom.2023.168975
| CoCrFeNiNb0.25Ta0.20 | FCC+C14 | AC | eutectic alloy; lamellar microstructure | UCS | EXP | strain rate 1e-3/s | 1073 | 593253968.3 |  | Pa | F9 | 10.1016/j.jallcom.2023.168975 |  | 593.254
| CoCrFeNiTa0.25Hf0.25 | FCC+C14 | AC | eutectic alloy; lamellar microstructure | UCS | EXP | strain rate 1e-3/s | 1073 | 659722222.2 |  | Pa | F9 | 10.1016/j.jallcom.2023.168975 |  | 659.7222
| CoCrFeNiNb0.15Zr0.15Hf0.15 | FCC+C15 | AC | eutectic alloy; lamellar microstructure | UCS | EXP | strain rate 1e-3/s | 1073 | 441468254.0 |  | Pa | F9 | 10.1016/j.jallcom.2023.168975 |  | 441.4683
| CoCrFeNiZr0.17Hf0.16Ta0.16 | FCC+C15 | AC | eutectic alloy; lamellar microstructure | UCS | EXP | strain rate 1e-3/s | 1073 | 503968254.0 |  | Pa | F9 | 10.1016/j.jallcom.2023.168975 |  | 503.9683
| CoCrFeNiNb0.25Ta0.20 | FCC+C14 | AC | eutectic alloy; lamellar microstructure | UCS | EXP | strain rate 1e-3/s | 1173 | 272817460.3 |  | Pa | F9 | 10.1016/j.jallcom.2023.168975 |  | 272.8175
| CoCrFeNiTa0.25Hf0.25 | FCC+C14 | AC | eutectic alloy; lamellar microstructure | UCS | EXP | strain rate 1e-3/s | 1173 | 258928571.4 |  | Pa | F9 | 10.1016/j.jallcom.2023.168975 |  | 258.9286
| CoCrFeNiNb0.15Zr0.15Hf0.15 | FCC+C15 | AC | eutectic alloy; lamellar microstructure | UCS | EXP | strain rate 1e-3/s | 1173 | 272817460.3 |  | Pa | F9 | 10.1016/j.jallcom.2023.168975 |  | 272.8175
| CoCrFeNiZr0.17Hf0.16Ta0.16 | FCC+C15 | AC | eutectic alloy; lamellar microstructure | UCS | EXP | strain rate 1e-3/s | 1173 | 280753968.3 |  | Pa | F9 | 10.1016/j.jallcom.2023.168975 |  | 280.754
| CoCrFeNiNb0.25Ta0.20 | FCC+C14 | AC | eutectic alloy; lamellar microstructure | UCS | EXP | strain rate 1e-3/s | 1273 | 141865079.4 |  | Pa | F9 | 10.1016/j.jallcom.2023.168975 |  | 141.8651
| CoCrFeNiTa0.25Hf0.25 | FCC+C14 | AC | eutectic alloy; lamellar microstructure | UCS | EXP | strain rate 1e-3/s | 1273 | 140873015.9 |  | Pa | F9 | 10.1016/j.jallcom.2023.168975 |  | 140.873
| CoCrFeNiNb0.15Zr0.15Hf0.15 | FCC+C15 | AC | eutectic alloy; lamellar microstructure | UCS | EXP | strain rate 1e-3/s | 1273 | 153769841.3 |  | Pa | F9 | 10.1016/j.jallcom.2023.168975 |  | 153.7698
| CoCrFeNiZr0.17Hf0.16Ta0.16 | FCC+C15 | AC | eutectic alloy; lamellar microstructure | UCS | EXP | strain rate 1e-3/s | 1273 | 140873015.9 |  | Pa | F9 | 10.1016/j.jallcom.2023.168975 |  | 140.873
| Ti35 Zr35 Nb20 Ta5 Ag5 | BCC+BCC | MA+CIP+S | BioHEA 1; mechanical alloying for 2h followed by CIP under 700MPa and 2h sintering in Ar at 1573K | density | EXP |  | 298 | 6255 |  | kg/m^3 |  | 10.1016/j.matchemphys.2024.130114
| Ti35 Zr35 Nb20 Ta5 Ag5 | BCC+BCC | MA+CIP+S | BioHEA 1; mechanical alloying for 2h followed by CIP under 700MPa and 2h sintering in Ar at 1573K | density | EXP |  | 298 | 6508 |  | kg/m^3 |  | 10.1016/j.matchemphys.2024.130114
| Ti35 Zr35 Nb20 Ta5 Ag5 | BCC+BCC | MA+CIP+S | BioHEA 1; mechanical alloying for 2h followed by CIP under 700MPa and 2h sintering in Ar at 1573K | reduced elastic modulus | EXP |  | 298 | 87900000000 | 6300000000 | Pa |  | 10.1016/j.matchemphys.2024.130114
| Ti35 Zr35 Nb20 Ta5 Ag5 | BCC+BCC | MA+CIP+S | BioHEA 1; mechanical alloying for 2h followed by CIP under 700MPa and 2h sintering in Ar at 1573K | reduced elastic modulus | EXP |  | 298 | 113300000000 | 13100000000 | Pa |  | 10.1016/j.matchemphys.2024.130114
| Ti35 Zr35 Nb20 Ta5 Ag5 | BCC+BCC | MA+CIP+S | BioHEA 1; mechanical alloying for 2h followed by CIP under 700MPa and 2h sintering in Ar at 1573K | hardness | EXP |  | 298 | 3930000000 |  | Pa |  | 10.1016/j.matchemphys.2024.130114
| Ti35 Zr35 Nb20 Ta5 Ag5 | BCC+BCC | MA+CIP+S | BioHEA 1; mechanical alloying for 2h followed by CIP under 700MPa and 2h sintering in Ar at 1573K | hardness | EXP |  | 298 | 5188000000 |  | Pa |  | 10.1016/j.matchemphys.2024.130114
| CoCrFeNi | FCC | VIM |  | hardness | EXP |  | 298 | 1321983600 | 52957800 | Pa | F4 | 10.1016/j.jmrt.2024.06.209 |  | 134.8 | 5.4
| CoCrFeNiCe0.1 | FCC+CeNi3 | VIM |  | hardness | EXP |  | 298 | 1995724500 | 40208700 | Pa | F4 | 10.1016/j.jmrt.2024.06.209 |  | 203.5 | 4.1
| CoCrFeNiCe0.3 | FCC+CeNi3 | VIM |  | hardness | EXP |  | 298 | 3274557300 | 167699700 | Pa | F4 | 10.1016/j.jmrt.2024.06.209 |  | 333.9 | 17.1
| CoCrFeNiCe0.5 | FCC+CeNi3+FCC | VIM |  | hardness | EXP |  | 298 | 3752158200 | 170641800 | Pa | F4 | 10.1016/j.jmrt.2024.06.209 |  | 382.6 | 17.4
0Ce | Nb0.5TiZrV0.5 | BCC | AAM |  | tensile yield stress | EXP |  | 298 | 985400000 |  | Pa | F5a | 10.1016/j.jmst.2024.01.046
0.005Ce | (Nb16.67 Ti33.33 Zr33.33 V16.67)0.995 Ce0.005 | BCC | AAM |  | tensile yield stress | EXP |  | 298 | 963800000 |  | Pa | F5a | 10.1016/j.jmst.2024.01.046
0.01Ce | (Nb16.67 Ti33.33 Zr33.33 V16.67)0.99 Ce0.01 | BCC+C32 | AAM | C32 is Ce-rich omega-like phase formed in RHEAs | tensile yield stress | EXP |  | 298 | 979000000 |  | Pa | F5a | 10.1016/j.jmst.2024.01.046
0Ce | Nb0.5TiZrV0.5 | BCC | AAM |  | UTS | EXP |  | 298 | 1018000000 |  | Pa | F5b | 10.1016/j.jmst.2024.01.046
0.005Ce | (Nb16.67 Ti33.33 Zr33.33 V16.67)0.995 Ce0.005 | BCC | AAM |  | UTS | EXP |  | 298 | 1009000000 |  | Pa | F5b | 10.1016/j.jmst.2024.01.046
0.01Ce | (Nb16.67 Ti33.33 Zr33.33 V16.67)0.99 Ce0.01 | BCC+C32 | AAM | C32 is Ce-rich omega-like phase formed in RHEAs | UTS | EXP |  | 298 | 1000000000 |  | Pa | F5b | 10.1016/j.jmst.2024.01.046
0Ce | Nb0.5TiZrV0.5 | BCC | AAM |  | tensile ductility | EXP |  | 298 | 4.32 | 0.34 | % |  | 10.1016/j.jmst.2024.01.046
0.005Ce | (Nb16.67 Ti33.33 Zr33.33 V16.67)0.995 Ce0.005 | BCC | AAM |  | tensile ductility | EXP |  | 298 | 7.15 | 0.41 | % |  | 10.1016/j.jmst.2024.01.046
0.01Ce | (Nb16.67 Ti33.33 Zr33.33 V16.67)0.99 Ce0.01 | BCC+C32 | AAM | C32 is Ce-rich omega-like phase formed in RHEAs | tensile ductility | EXP |  | 298 | 2.29 | 0.25 | % |  | 10.1016/j.jmst.2024.01.046
| (Nb16.67 Ti33.33 Zr33.33 V16.67)0.97 Ce0.03 |  | AAM | manufactured and tested but not fully discussed in the manuscript due to near-zero ductility | estimated tensile ductility | EXP |  | 298 | 0 |  | % |  | 10.1016/j.jmst.2024.01.046
| (Nb16.67 Ti33.33 Zr33.33 V16.67)0.95 Ce0.05 |  | AAM | manufactured and tested but not fully discussed in the manuscript due to near-zero ductility | estimated tensile ductility | EXP |  | 298 | 0 |  | % |  | 10.1016/j.jmst.2024.01.046
| HfZrTiNb0.2 | BCC+C32 | AAM | C32 is omega-like phase formed in RHEAs | compressive yield stress | EXP |  | 298 | 1005000000 | 5000000 | Pa |  | 10.1016/j.matchar.2018.06.012
| HfZrTiNb0.4 | BCC | AAM |  | compressive yield stress | EXP |  | 298 | 670000000 | 8000000 | Pa |  | 10.1016/j.matchar.2018.06.012
| HfZrTiNb0.6 | BCC | AAM |  | compressive yield stress | EXP |  | 298 | 660000000 | 5000000 | Pa |  | 10.1016/j.matchar.2018.06.012
| HfZrTiNb1 | BCC | AAM |  | compressive yield stress | EXP |  | 298 | 645000000 | 5000000 | Pa |  | 10.1016/j.matchar.2018.06.012
| HfZrTiNb0.2 | BCC+C32 | AAM | C32 is omega-like phase formed in RHEAs | UCS | EXP |  | 298 | 1069000000 |  | Pa | F3 | 10.1016/j.matchar.2018.06.012
| HfZrTiNb0.4 | BCC | AAM |  | UCS | EXP |  | 298 | 897000000 |  | Pa | F3 | 10.1016/j.matchar.2018.06.012
| HfZrTiNb0.6 | BCC | AAM |  | UCS | EXP |  | 298 | 932000000 |  | Pa | F3 | 10.1016/j.matchar.2018.06.012
| HfZrTiNb1 | BCC | AAM |  | UCS | EXP |  | 298 | 941000000 |  | Pa | F3 | 10.1016/j.matchar.2018.06.012
| HfZrTiNb0.2 | BCC+C32 | AAM | C32 is omega-like phase formed in RHEAs | compressive ductility | EXP |  | 298 | 27.6 |  | % | F3 | 10.1016/j.matchar.2018.06.012
| HfZrTiNb0.4 | BCC | AAM |  | compressive ductility | EXP |  | 298 | 36.6 |  | % | F3 | 10.1016/j.matchar.2018.06.012
| HfZrTiNb0.6 | BCC | AAM |  | minimum compressive ductility | EXP |  | 298 | 70 |  | % | F3 | 10.1016/j.matchar.2018.06.012
| HfZrTiNb1 | BCC | AAM |  | minimum compressive ductility | EXP |  | 298 | 70 |  | % | F3 | 10.1016/j.matchar.2018.06.012
| CeGdTbDyHo | HCP+C19 | LM |  | curie temperature | EXP |  |  | 140 |  | K |  | 10.1016/j.jallcom.2018.01.331
| CeGdTbDyHo | HCP+C19 | LM |  | electrical resistivity | EXP |  | 2 | 8.2e-07 |  | Ohm m |  | 10.1016/j.jallcom.2018.01.331
| CeGdTbDyHo | HCP+C19 | LM |  | electrical resistivity | EXP |  | 140 | 1.17e-06 |  | Ohm m |  | 10.1016/j.jallcom.2018.01.331
| CeGdTbDyHo | HCP+C19 | LM |  | electrical resistivity | EXP |  | 300 | 1.27e-06 |  | Ohm m |  | 10.1016/j.jallcom.2018.01.331
| ScYLaTiZrHf | HCP+HCP | AAM | Y-rich HCP and Ti/Hf-rich HCP | [8 empty] | 10.1016/j.intermet.2015.10.022
| YGdTbDyLu | HCP | AAM | [9 empty] | 10.1007/s11837-014-1085-x
| GdTbDyTmLu | HCP | AAM | [9 empty] | 10.1007/s11837-014-1085-x
| GdTbDyTmLu | HCP | AAM+A | annealed at 1273K for 3.6ks and 1173K for 86.4ks; nanoscale inclusions persisted from the AC state | [8 empty] | 10.1007/s11837-014-1085-x
| CoCuPdTiZrHf | BCC | AAM | [9 empty] | 10.2320/matertrans.M2016121
| CoCuFeTiZrHf | B2 | AAM | [9 empty] | 10.2320/matertrans.M2016121
| AgAuCuNiPdPt | FCC+FCC | AAM | [9 empty] | 10.2320/matertrans.M2016121
| Al4CoNiPdPt | B2 | AAM+H | after arc-melting alloys were homogenized in vacuum in quartz "as needed" at 1273K for 43.2ks | [8 empty] | 10.2320/matertrans.M2016121
| (Ni2FeCoCr)17.65 Al5 Ti3 W1.5 Mo1.5 Nb0.75 | FCC | AAM+H+WQ | homogenized at 1473K for 20h and water quenched | tensile yield stress | EXP |  | 298 | 562000000 |  | Pa |  | 10.1016/j.msea.2022.144137
| (Ni2FeCoCr)17.65 Al5 Ti3 W1.5 Mo1.5 Nb0.76 | FCC | AAM+H+WQ | homogenized at 1473K for 20h and water quenched | UTS | EXP |  | 298 | 865000000 |  | Pa |  | 10.1016/j.msea.2022.144137
| (Ni2FeCoCr)17.65 Al5 Ti3 W1.5 Mo1.5 Nb0.77 | FCC | AAM+H+WQ | homogenized at 1473K for 20h and water quenched | tensile ductility | EXP |  | 298 | 44 |  | % |  | 10.1016/j.msea.2022.144137
H0 | (Ni2FeCoCr)17.65 Al5 Ti3 W1.5 Mo1.5 Nb0.75 | FCC+sigma | AAM+H+WQ+CR | homogenized at 1473K for 20h and water quenched; cold rolled to 80% reduction | tensile yield stress | EXP |  | 298 | 1683000000 |  | Pa | F4b | 10.1016/j.msea.2022.144137
H1 | (Ni2FeCoCr)17.65 Al5 Ti3 W1.5 Mo1.5 Nb0.75 | FCC+sigma+L12 | AAM+H+WQ+CR+A+AT | homogenized at 1473K for 20h and water quenched; cold rolled to 80% reduction; annealed at 1173K for 20min; agrd at 1023K for 24h | tensile yield stress | EXP |  | 298 | 1822000000 |  | Pa | F4b | 10.1016/j.msea.2022.144137
H2 | (Ni2FeCoCr)17.65 Al5 Ti3 W1.5 Mo1.5 Nb0.75 | FCC+sigma+L12 | AAM+H+WQ+CR+A+AT | homogenized at 1473K for 20h and water quenched; cold rolled to 80% reduction; annealed at 1198KK for 20min; agrd at 1023K for 24h | tensile yield stress | EXP |  | 298 | 1686000000 |  | Pa | F4b | 10.1016/j.msea.2022.144137
H3 | (Ni2FeCoCr)17.65 Al5 Ti3 W1.5 Mo1.5 Nb0.75 | FCC+sigma+L12 | AAM+H+WQ+CR+A+AT | homogenized at 1473K for 20h and water quenched; cold rolled to 80% reduction; annealed at 1223K for 20min; agrd at 1023K for 24h | tensile yield stress | EXP |  | 298 | 1384000000 |  | Pa | F4b | 10.1016/j.msea.2022.144137
H0 | (Ni2FeCoCr)17.65 Al5 Ti3 W1.5 Mo1.5 Nb0.75 | FCC+sigma | AAM+H+WQ+CR | homogenized at 1473K for 20h and water quenched; cold rolled to 80% reduction | UTS | EXP |  | 298 | 1698000000 |  | Pa | F4b | 10.1016/j.msea.2022.144137
H1 | (Ni2FeCoCr)17.65 Al5 Ti3 W1.5 Mo1.5 Nb0.75 | FCC+sigma+L12 | AAM+H+WQ+CR+A+AT | homogenized at 1473K for 20h and water quenched; cold rolled to 80% reduction; annealed at 1173K for 20min; agrd at 1023K for 24h | UTS | EXP |  | 298 | 1930000000 |  | Pa | F4b | 10.1016/j.msea.2022.144137
H2 | (Ni2FeCoCr)17.65 Al5 Ti3 W1.5 Mo1.5 Nb0.75 | FCC+sigma+L12 | AAM+H+WQ+CR+A+AT | homogenized at 1473K for 20h and water quenched; cold rolled to 80% reduction; annealed at 1198KK for 20min; agrd at 1023K for 24h | UTS | EXP |  | 298 | 1853000000 |  | Pa | F4b | 10.1016/j.msea.2022.144137
H3 | (Ni2FeCoCr)17.65 Al5 Ti3 W1.5 Mo1.5 Nb0.75 | FCC+sigma+L12 | AAM+H+WQ+CR+A+AT | homogenized at 1473K for 20h and water quenched; cold rolled to 80% reduction; annealed at 1223K for 20min; agrd at 1023K for 24h | UTS | EXP |  | 298 | 1727000000 |  | Pa | F4b | 10.1016/j.msea.2022.144137
H0 | (Ni2FeCoCr)17.65 Al5 Ti3 W1.5 Mo1.5 Nb0.75 | FCC+sigma | AAM+H+WQ+CR | homogenized at 1473K for 20h and water quenched; cold rolled to 80% reduction | tensile ductility | EXP |  | 298 | 4.9 |  | % | F4b | 10.1016/j.msea.2022.144137
H1 | (Ni2FeCoCr)17.65 Al5 Ti3 W1.5 Mo1.5 Nb0.75 | FCC+sigma+L12 | AAM+H+WQ+CR+A+AT | homogenized at 1473K for 20h and water quenched; cold rolled to 80% reduction; annealed at 1173K for 20min; agrd at 1023K for 24h | tensile ductility | EXP |  | 298 | 11.4 |  | % | F4b | 10.1016/j.msea.2022.144137
H2 | (Ni2FeCoCr)17.65 Al5 Ti3 W1.5 Mo1.5 Nb0.75 | FCC+sigma+L12 | AAM+H+WQ+CR+A+AT | homogenized at 1473K for 20h and water quenched; cold rolled to 80% reduction; annealed at 1198KK for 20min; agrd at 1023K for 24h | tensile ductility | EXP |  | 298 | 12.8 |  | % | F4b | 10.1016/j.msea.2022.144137
H3 | (Ni2FeCoCr)17.65 Al5 Ti3 W1.5 Mo1.5 Nb0.75 | FCC+sigma+L12 | AAM+H+WQ+CR+A+AT | homogenized at 1473K for 20h and water quenched; cold rolled to 80% reduction; annealed at 1223K for 20min; agrd at 1023K for 24h | tensile ductility | EXP |  | 298 | 19.5 |  | % | F4b | 10.1016/j.msea.2022.144137