## Sheet1
Metadata
Name: | Adam Krajewski |  | Optional Upload Comments:
Email: | ak@psu.edu
Direct: | T
HandFetched: | T | phase1+phase2 no space between | process1+process2 no space between | optional information | popular abbreviation or "full property name" | ML/EXP/EM/DFT/THM | Standardized parameters for the property. | Absolute Temperature [K] | Base SI Units s/Pa/m/kg | Uncertainty in Value | Base SI Units s/Pa/m/kg | Table / Figure / Appendix Page / Supplemental | only DOI, no http etc (if no DOI) Author_Year_ThreeFirstTitleWords | This special cell will allow running special upload functions in the future, such as (1) POSCAR, (2) TDB, (3) FIGURE, by typing the word In the cell below to engage upload script function
QuickGuide | ElementFraction(space)…
Example | Fe60 Ni20 Cr10 Zr10 | BCC+FCC+2? | VC+HIP+A | none | UTS / creep rate | EXP | MaxStress 120e6 Pa, … | 298 | 750e6 | 25e6 | Pa | T7 / F6 / P13 | 10.1557/jmr.2018.153 |  | UTS in lb/in^2 | Temperature in F | Some Notes
| Material |  |  |  | Property | [6 empty] | Reference |  | Special Cell | Scratch (NOT UPLOADED)
id/nickname | Composition | Structure | Processing | Material Comment | Name | Source | Property Parameters | Temperature [K] | Value [SI] | Uncertainty [SI] | Unit [SI] | Pointer | DOI |  | Col1 | Col2 | Col3 | Col4 | Col5
| Al25 Li25 Mg12.5 Ti37.5 | D024+L10+gamma+HCP | BM+CIP+S | ball milled with steel balls for 30h then cold pressed at 2GPa for 2min and sintered at 550*C for 2h and slowly cooled; D024 is β-AlTi3; L10 is α-AlTi; gamma is Al12Mg17; C15 is Al2Sc | density | EXP |  | 298 | 2790 |  | kg/m^3 | T3 | 10.1016/j.intermet.2023.108089
| (Al25 Li25 Mg12.5 Ti37.5)0.95 Sc5 | D024+L10+gamma+HCP | BM+CIP+S | ball milled with steel balls for 30h then cold pressed at 2GPa for 2min and sintered at 550*C for 2h and slowly cooled; D024 is β-AlTi3; L10 is α-AlTi; gamma is Al12Mg17; C15 is Al2Sc | density | EXP |  | 298 | 2820 |  | kg/m^3 | T3 | 10.1016/j.intermet.2023.108089
| (Al25 Li25 Mg12.5 Ti37.5)0.9 Sc10 | C15+D024+L10+gamma+HCP | BM+CIP+S | ball milled with steel balls for 30h then cold pressed at 2GPa for 2min and sintered at 550*C for 2h and slowly cooled; D024 is β-AlTi3; L10 is α-AlTi; gamma is Al12Mg17; C15 is Al2Sc | density | EXP |  | 298 | 2770 |  | kg/m^3 | T3 | 10.1016/j.intermet.2023.108089
| (Al25 Li25 Mg12.5 Ti37.5)0.9 Sc15 | C15+D024+L10+gamma+HCP | BM+CIP+S | ball milled with steel balls for 30h then cold pressed at 2GPa for 2min and sintered at 550*C for 2h and slowly cooled; D024 is β-AlTi3; L10 is α-AlTi; gamma is Al12Mg17; C15 is Al2Sc | density | EXP |  | 298 | 2650 |  | kg/m^3 | T3 | 10.1016/j.intermet.2023.108089
| (Al25 Li25 Mg12.5 Ti37.5)0.8 Sc20 | HCP+gamma | BM+CIP+S | ball milled with steel balls for 30h then cold pressed at 2GPa for 2min and sintered at 550*C for 2h and slowly cooled; D024 is β-AlTi3; L10 is α-AlTi; gamma is Al12Mg17; C15 is Al2Sc | density | EXP |  | 298 | 2880 |  | kg/m^3 | T3 | 10.1016/j.intermet.2023.108089
| Al25 Li25 Mg12.5 Ti37.5 | D024+L10+gamma+HCP | BM+CIP+S | ball milled with steel balls for 30h then cold pressed at 2GPa for 2min and sintered at 550*C for 2h and slowly cooled; D024 is β-AlTi3; L10 is α-AlTi; gamma is Al12Mg17; C15 is Al2Sc | hardness | EXP |  | 298 | 1772854205.6 | 73323364.5 | Pa | F5 | 10.1016/j.intermet.2023.108089 |  | 180.7744 | 188.251 | 7.476636
| (Al25 Li25 Mg12.5 Ti37.5)0.95 Sc5 | D024+L10+gamma+HCP | BM+CIP+S | ball milled with steel balls for 30h then cold pressed at 2GPa for 2min and sintered at 550*C for 2h and slowly cooled; D024 is β-AlTi3; L10 is α-AlTi; gamma is Al12Mg17; C15 is Al2Sc | hardness | EXP |  | 298 | 1919500934.6 | 73323364.5 | Pa | F5 | 10.1016/j.intermet.2023.108089 |  | 195.7276 | 203.2043 | 7.476636
| (Al25 Li25 Mg12.5 Ti37.5)0.9 Sc10 | C15+D024+L10+gamma+HCP | BM+CIP+S | ball milled with steel balls for 30h then cold pressed at 2GPa for 2min and sintered at 550*C for 2h and slowly cooled; D024 is β-AlTi3; L10 is α-AlTi; gamma is Al12Mg17; C15 is Al2Sc | hardness | EXP |  | 298 | 2186607476.6 | 109985046.7 | Pa | F5 | 10.1016/j.intermet.2023.108089 |  | 222.964 | 234.1789 | 11.21495
| (Al25 Li25 Mg12.5 Ti37.5)0.9 Sc15 | C15+D024+L10+gamma+HCP | BM+CIP+S | ball milled with steel balls for 30h then cold pressed at 2GPa for 2min and sintered at 550*C for 2h and slowly cooled; D024 is β-AlTi3; L10 is α-AlTi; gamma is Al12Mg17; C15 is Al2Sc | hardness | EXP |  | 298 | 2328016822.4 | 151884112.1 | Pa | F5 | 10.1016/j.intermet.2023.108089 |  | 237.3832 | 252.8705 | 15.48732
| (Al25 Li25 Mg12.5 Ti37.5)0.8 Sc20 | HCP+gamma | BM+CIP+S | ball milled with steel balls for 30h then cold pressed at 2GPa for 2min and sintered at 550*C for 2h and slowly cooled; D024 is β-AlTi3; L10 is α-AlTi; gamma is Al12Mg17; C15 is Al2Sc | hardness | EXP |  | 298 | 3726398130.8 | 83798130.8 | Pa | F5 | 10.1016/j.intermet.2023.108089 |  | 379.9733 | 388.518 | 8.544726
| Al25 Li25 Mg12.5 Ti37.5 | D024+L10+gamma | BM+CIP+S | ball milled with steel balls for 30h then cold pressed at 2GPa for 2min and sintered at 650*C for 2h and slowly cooled; D024 is β-AlTi3; L10 is α-AlTi; gamma is Al12Mg17; C15 is Al2Sc | hardness | EXP |  | 298 | 2747007476.6 | 115222429.9 | Pa | F5 | 10.1016/j.intermet.2023.108089 |  | 280.1068 | 291.8558 | 11.749
| (Al25 Li25 Mg12.5 Ti37.5)0.95 Sc5 | D024+L10+gamma | BM+CIP+S | ball milled with steel balls for 30h then cold pressed at 2GPa for 2min and sintered at 650*C for 2h and slowly cooled; D024 is β-AlTi3; L10 is α-AlTi; gamma is Al12Mg17; C15 is Al2Sc | hardness | EXP |  | 298 | 2930315887.9 | 120459813.1 | Pa | F5 | 10.1016/j.intermet.2023.108089 |  | 298.7984 | 311.0814 | 12.28304
| (Al25 Li25 Mg12.5 Ti37.5)0.9 Sc10 | C15+D024+L10+gamma | BM+CIP+S | ball milled with steel balls for 30h then cold pressed at 2GPa for 2min and sintered at 650*C for 2h and slowly cooled; D024 is β-AlTi3; L10 is α-AlTi; gamma is Al12Mg17; C15 is Al2Sc | hardness | EXP |  | 298 | 3008876635.5 | 115222429.9 | Pa | F5 | 10.1016/j.intermet.2023.108089 |  | 306.8091 | 318.5581 | 11.749
| (Al25 Li25 Mg12.5 Ti37.5)0.9 Sc15 | C15+D024+L10+gamma | BM+CIP+S | ball milled with steel balls for 30h then cold pressed at 2GPa for 2min and sintered at 650*C for 2h and slowly cooled; D024 is β-AlTi3; L10 is α-AlTi; gamma is Al12Mg17; C15 is Al2Sc | hardness | EXP |  | 298 | 3160760747.7 | 109985046.7 | Pa | F5 | 10.1016/j.intermet.2023.108089 |  | 322.2964 | 333.5113 | 11.21495
| (Al25 Li25 Mg12.5 Ti37.5)0.8 Sc20 | C15+D024+L10+gamma+HCP | BM+CIP+S | ball milled with steel balls for 30h then cold pressed at 2GPa for 2min and sintered at 650*C for 2h and slowly cooled; D024 is β-AlTi3; L10 is α-AlTi; gamma is Al12Mg17; C15 is Al2Sc | hardness | EXP |  | 298 | 5779452336.4 | 136171962.6 | Pa | F5 | 10.1016/j.intermet.2023.108089 |  | 589.3191 | 603.2043 | 13.88518
| NiCoCrFe | FCC+BCC | BM+SPS | milled untill SS and SPSed at 1173K for 45min under 45MPa | hardness | EXP |  | 298 | 6099954000 | 68649000 | Pa | T4 | 10.1016/j.jallcom.2021.161924 |  | 622 |  | 7
| NiCoCrFeZr0.4 | FCC | BM+SPS | milled untill SS and SPSed at 1173K for 45min under 45MPa | hardness | EXP |  | 298 | 8120196000 | 98070000 | Pa | T4 | 10.1016/j.jallcom.2021.161924 |  | 828 |  | 10
| NiCoCrFe | FCC+BCC | BM+SPS | milled untill SS and SPSed at 1173K for 45min under 45MPa | nanohardness | EXP |  | 298 | 6590304000 | 68649000 | Pa | T4 | 10.1016/j.jallcom.2021.161924 |  | 672 |  | 7
| NiCoCrFeZr0.4 | FCC | BM+SPS | milled untill SS and SPSed at 1173K for 45min under 45MPa | nanohardness | EXP |  | 298 | 8286915000 | 98070000 | Pa | T4 | 10.1016/j.jallcom.2021.161924 |  | 845 |  | 10
| NiCoCrFe | FCC+BCC | BM+SPS | milled untill SS and SPSed at 1173K for 45min under 45MPa | reduced elastic modulus | EXP |  | 298 | 181500000000 |  | Pa | T4 | 10.1016/j.jallcom.2021.161924
| NiCoCrFeZr0.4 | FCC | BM+SPS | milled untill SS and SPSed at 1173K for 45min under 45MPa | reduced elastic modulus | EXP |  | 298 | 189600000000 |  | Pa | T4 | 10.1016/j.jallcom.2021.161924
| NiCoCrFe | FCC+BCC | BM+SPS | milled untill SS and SPSed at 1173K for 45min under 45MPa | saturation magnetization | EXP |  | 298 | 83 |  | Am^2/kg | T6 | 10.1016/j.jallcom.2021.161924
| NiCoCrFeZr0.4 | FCC | BM+SPS | milled untill SS and SPSed at 1173K for 45min under 45MPa | saturation magnetization | EXP |  | 298 | 70 |  | Am^2/kg | T6 | 10.1016/j.jallcom.2021.161924
| NiCoCrFe | FCC+BCC | BM+SPS | milled untill SS and SPSed at 1173K for 45min under 45MPa | coercivity | EXP |  | 298 | 716.197248 |  | A/m | T6 | 10.1016/j.jallcom.2021.161924
| NiCoCrFeZr0.4 | FCC | BM+SPS | milled untill SS and SPSed at 1173K for 45min under 45MPa | coercivity | EXP |  | 298 | 1671.126912 |  | A/m | T6 | 10.1016/j.jallcom.2021.161924
| AlCoCrCuFeNiTi | FCC+FCC+BCC+B2+sigma | BM+CIP+S | milled for 10h then pressed under 1.5GPa and sintered in vacuum at 1473K for 3h | hardness | EXP |  | 298 | 5903814000 | 431508000 | Pa |  | 10.1007/s12613-019-1771-3 |  | 602 | 44
| AlCoCrCuFeNi | FCC+B2 | BM+SPS | milled for 60h then SPS at 1023K under 80MPa for 15min | density | EXP |  | 298 | 7120 |  | kg/m^3 |  | 10.1016/j.actamat.2016.11.046
| AlCoCrCuFeNi | FCC+B2 | BM+SPS | milled for 60h then SPS at 1023K under 80MPa for 15min | hardness | EXP | vickers load 100g | 298 | 6501267427.1 | 177439797.2 | Pa | F10 | 10.1016/j.actamat.2016.11.046
| AlCoCrCuFeNi | FCC+B2 | BM+SPS | milled for 60h then SPS at 1023K under 80MPa for 15min | hardness | EXP | vickers load 300g | 298 | 6599493029.2 | 123574144.5 | Pa | F10 | 10.1016/j.actamat.2016.11.046
| AlCoCrCuFeNi | FCC+B2 | BM+SPS | milled for 60h then SPS at 1023K under 80MPa for 15min | hardness | EXP | vickers load 500g | 298 | 6501267427.1 | 98225602.0 | Pa | F10 | 10.1016/j.actamat.2016.11.046
| AlCoCrCuFeNi | FCC+B2 | BM+SPS | milled for 60h then SPS at 1023K under 80MPa for 15min | nanohardness | EXP | peak load 1mN | 298 | 8014267185.5 | 269779507.1 | Pa | F11 | 10.1016/j.actamat.2016.11.046
| AlCoCrCuFeNi | FCC+B2 | BM+SPS | milled for 60h then SPS at 1023K under 80MPa for 15min | nanohardness | EXP | peak load 8mN | 298 | 8162127107.7 | 233463035.0 | Pa | F11 | 10.1016/j.actamat.2016.11.046
| AlCoCrCuFeNi | FCC+B2 | BM+SPS | milled for 60h then SPS at 1023K under 80MPa for 15min | reduced elastic modulus | EXP | peak load 8mN | 298 | 172000000000 |  | Pa |  | 10.1016/j.actamat.2016.11.046
| FeCoNiCr | FCC | AAM | [9 empty] | 10.1016/j.matchemphys.2005.01.001
| FeCoNiCrCu0.5 | FCC | AAM | [9 empty] | 10.1016/j.matchemphys.2005.01.001
| FeCoNiCrCu | FCC+FCC | AAM | [9 empty] | 10.1016/j.matchemphys.2005.01.001
| CuCoNiCrFe | FCC | AC |  | hardness | EXP |  | 298 | 1304331000 |  | Pa | T2 | 10.1007/s11661-006-0234-4 |  | 133
| CuCoNiCrAl0.5Fe | FCC | AC |  | hardness | EXP |  | 298 | 2039856000 |  | Pa | T2 | 10.1007/s11661-006-0234-4 |  | 208
| Cu0.5CoNiCrAl | BCC+FCC | AC | major BCC phase | hardness | EXP |  | 298 | 4864272000 |  | Pa | T2 | 10.1007/s11661-006-0234-4 |  | 496
| Cu0.5CoNiCrAl | BCC+FCC | SD | major BCC phase | hardness | EXP |  | 298 | 8002512000 |  | Pa | T2 | 10.1007/s11661-006-0234-4 |  | 816
| CuCoNiCrAlFeTiV | BCC+FCC | AC | two major phases | hardness | EXP |  | 298 | 5491920000 |  | Pa | T2 | 10.1007/s11661-006-0234-4 |  | 560
| CuCoNiCrAlFeTiV | BCC | RS |  | hardness | EXP |  | 298 | 6531462000 |  | Pa | T2 | 10.1007/s11661-006-0234-4 |  | 666
| MnCrFeCoNiCuAgWMoNbAlCdSnPbBiZnGeSiSbMg | FCC+5? | VIM | very brittle; not tested mechanically but used to derrive candidates based on FCC solid solution | [8 empty] | 10.1016/j.msea.2003.10.257
| MnCrFeCoNiCuAgWMoNbAlCdSnPbZnMg | FCC+5? | VIM | very brittle; not tested mechanically but used to derrive candidates based on FCC solid solution | [8 empty] | 10.1016/j.msea.2003.10.257
| MnCrFeCoNiCuAgWMoNbAlCdSnPbBiZnGeSiSbMg | FCC+5? | MS | very brittle; not tested mechanically but used to derrive candidates based on FCC solid solution | [8 empty] | 10.1016/j.msea.2003.10.257
| MnCrFeCoNiCuAgWMoNbAlCdSnPbZnMg | FCC+5? | MS | very brittle; not tested mechanically but used to derrive candidates based on FCC solid solution | [8 empty] | 10.1016/j.msea.2003.10.257
| Fe20Cr20Mn20Ni20Co20 | FCC | VIM | the Cantor alloy | [8 empty] | 10.1016/j.msea.2003.10.257
| Fe Cr Mn Ni Co Nb | FCC | VIM | [9 empty] | 10.1016/j.msea.2003.10.257
| Fe Cr Mn Ni Co Ge | FCC+BCC+FCC | VIM | [9 empty] | 10.1016/j.msea.2003.10.257
| Fe Cr Mn Ni Co Cu | FCC+FCC | VIM | [9 empty] | 10.1016/j.msea.2003.10.257
| Fe Cr Mn Ni Co Ti | FCC+BCC | VIM | [9 empty] | 10.1016/j.msea.2003.10.257
| Fe Cr Mn Ni Co V | FCC+? | VIM | [9 empty] | 10.1016/j.msea.2003.10.257
| Zr41.2Ti13.8Cu12.5Ni10.0Be22.5 | amorphous | VIM | glassy state retained upon slow 10K/s cooling; extremely ductile at 99.9% rolling reduction | hardness | EXP |  | 298 | 5738000000 |  | Pa |  | 10.1063/1.110520
| Zr62Cu20Ni8Al10 | amorphous | RS | [9 empty] | 10.1063/1.122980
| Zr59Ti3Cu20Ni8Al10 | amorphous | RS | [9 empty] | 10.1063/1.122980
| Zr62Cu20Ni8Al10 | amorphous+C11b+E93 | RS+A | E93 is NiZr2 and C11b is CuZr2; heated until first exothermic event (around 700K) for a few minutes | [8 empty] | 10.1063/1.122980
| Zr59Ti3Cu20Ni8Al10 | amorphous+quasicrystals | RS+A | heated until first exothermic event (around 700K) for a few minutes | [8 empty] | 10.1063/1.122980
| Zr57Ti5Cu20Ni8Al10 | amorphous | RS |  | hardness | EXP | strain rate 3e-4/s | 298 | 5001570000 |  | Pa | T1 | 10.1063/1.122980 |  | 510
| Zr57Ti5Cu20Ni8Al10 | amorphous | RS+A | heated until first exothermic event (around 700K) for a few minutes | hardness | EXP | strain rate 3e-4/s | 298 | 5197710000 |  | Pa | T1 | 10.1063/1.122980 |  | 530
| Zr57Ti5Cu20Ni8Al10 | amorphous+quasicrystals | RS+HT | annealed at 673K fro short time to arrive at equal icosahedral quasicrystal population (50%) | hardness | EXP | strain rate 3e-4/s | 298 | 5786130000 |  | Pa | T1 | 10.1063/1.122980 |  | 590
| Zr57Ti5Cu20Ni8Al10 | amorphous+quasicrystals | RS+HT | annealed at 673K fro short time to arrive at majority icosahedral quasicrystal population (78%) | hardness | EXP | strain rate 3e-4/s | 298 | 6472620000 |  | Pa | T1 | 10.1063/1.122980 |  | 660
| Zr57Ti5Cu20Ni8Al10 | amorphous | RS |  | youngs modulus | EXP | strain rate 3e-4/s | 298 | 65000000000 |  | Pa | T1 | 10.1063/1.122980
| Zr57Ti5Cu20Ni8Al10 | amorphous | RS+A | heated until first exothermic event (around 700K) for a few minutes | youngs modulus | EXP | strain rate 3e-4/s | 298 | 70000000000 |  | Pa | T1 | 10.1063/1.122980
| Zr57Ti5Cu20Ni8Al10 | amorphous+quasicrystals | RS+HT | annealed at 673K fro short time to arrive at minority icosahedral quasicrystal population (14%) | youngs modulus | EXP | strain rate 3e-4/s | 298 | 71000000000 |  | Pa | T1 | 10.1063/1.122980
| Zr57Ti5Cu20Ni8Al10 | amorphous+quasicrystals | RS+HT | annealed at 673K fro short time to arrive at equal icosahedral quasicrystal population (50%) | youngs modulus | EXP | strain rate 3e-4/s | 298 | 72000000000 |  | Pa | T1 | 10.1063/1.122980
| Zr57Ti5Cu20Ni8Al10 | amorphous+quasicrystals | RS+HT | annealed at 673K fro short time to arrive at majority icosahedral quasicrystal population (78%) | youngs modulus | EXP | strain rate 3e-4/s | 298 | 70000000000 |  | Pa | T1 | 10.1063/1.122980
| Zr57Ti5Cu20Ni8Al10 | amorphous | RS |  | compressive fracture strength | EXP | strain rate 3e-4/s | 298 | 1680000000 |  | Pa | T1 | 10.1063/1.122980
| Zr57Ti5Cu20Ni8Al10 | amorphous | RS+A | heated until first exothermic event (around 700K) for a few minutes | compressive fracture strength | EXP | strain rate 3e-4/s | 298 | 1741000000 |  | Pa | T1 | 10.1063/1.122980
| Zr57Ti5Cu20Ni8Al10 | amorphous+quasicrystals | RS+HT | annealed at 673K fro short time to arrive at minority icosahedral quasicrystal population (14%) | compressive fracture strength | EXP | strain rate 3e-4/s | 298 | 1695000000 |  | Pa | T1 | 10.1063/1.122980
| Zr57Ti5Cu20Ni8Al10 | amorphous+quasicrystals | RS+HT | annealed at 673K fro short time to arrive at equal icosahedral quasicrystal population (50%) | compressive fracture strength | EXP | strain rate 3e-4/s | 298 | 1835000000 |  | Pa | T1 | 10.1063/1.122980
| Zr57Ti5Cu20Ni8Al10 | amorphous+quasicrystals | RS+HT | annealed at 673K fro short time to arrive at majority icosahedral quasicrystal population (78%) | compressive fracture strength | EXP | strain rate 3e-4/s | 298 | 1169000000 |  | Pa | T1 | 10.1063/1.122980
| Zr57Ti5Cu20Ni8Al10 | amorphous | RS |  | compressive yield stress | EXP | strain rate 3e-4/s | 298 | 1520000000 |  | Pa | T1 | 10.1063/1.122980
| Zr57Ti5Cu20Ni8Al10 | amorphous | RS+A | heated until first exothermic event (around 700K) for a few minutes | compressive yield stress | EXP | strain rate 3e-4/s | 298 | 1634000000 |  | Pa | T1 | 10.1063/1.122980
| Zr57Ti5Cu20Ni8Al10 | amorphous+quasicrystals | RS+HT | annealed at 673K fro short time to arrive at minority icosahedral quasicrystal population (14%) | compressive yield stress | EXP | strain rate 3e-4/s | 298 | 1556000000 |  | Pa | T1 | 10.1063/1.122980
| Zr57Ti5Cu20Ni8Al10 | amorphous+quasicrystals | RS+HT | annealed at 673K fro short time to arrive at equal icosahedral quasicrystal population (50%) | compressive yield stress | EXP | strain rate 3e-4/s | 298 | 1673000000 |  | Pa | T1 | 10.1063/1.122980
| Zr57Ti5Cu20Ni8Al10 | amorphous | RS |  | compressive ductility | EXP | strain rate 3e-4/s | 298 | 3.8 |  | % | T1 | 10.1063/1.122980
| Zr57Ti5Cu20Ni8Al10 | amorphous | RS+A | heated until first exothermic event (around 700K) for a few minutes | compressive ductility | EXP | strain rate 3e-4/s | 298 | 3.6 |  | % | T1 | 10.1063/1.122980
| Zr57Ti5Cu20Ni8Al10 | amorphous+quasicrystals | RS+HT | annealed at 673K fro short time to arrive at minority icosahedral quasicrystal population (14%) | compressive ductility | EXP | strain rate 3e-4/s | 298 | 3.1 |  | % | T1 | 10.1063/1.122980
| Zr57Ti5Cu20Ni8Al10 | amorphous+quasicrystals | RS+HT | annealed at 673K fro short time to arrive at equal icosahedral quasicrystal population (50%) | compressive ductility | EXP | strain rate 3e-4/s | 298 | 3 |  | % | T1 | 10.1063/1.122980
| Zr57Ti5Cu20Ni8Al10 | amorphous+quasicrystals | RS+HT | annealed at 673K fro short time to arrive at majority icosahedral quasicrystal population (78%) | compressive ductility | EXP | strain rate 3e-4/s | 298 | 1.9 |  | % | T1 | 10.1063/1.122980
| Ta55Zr10Ni10Al10Cu15 | BCC | MA | ball milled for 130ks; supersaturated BCC solid solution reported | [8 empty] | 10.1016/S0925-8388(02)00928-3
| Ta55Zr10Ni10Al10Cu15 | amorphous | MA | ball milled for 1080ks | [8 empty] | 10.1016/S0925-8388(02)00928-3
| Ti60Cu14Ni12Sn4Mo10 | BCC+? | AAM |  | youngs modulus | EXP | strain rate 1e-4/s | 298 | 103000000000 |  | Pa | T1 | 10.1016/S0142-9612(03)00440-X
| Ti60Cu14Ni12Sn4Nb10 | BCC+HCP+? | AAM |  | youngs modulus | EXP | strain rate 1e-4/s | 298 | 59000000000 |  | Pa | T1 | 10.1016/S0142-9612(03)00440-X
| Ti60Cu14Ni12Sn4Mo12Ta10 | BCC+HCP+? | AAM |  | youngs modulus | EXP | strain rate 1e-4/s | 298 | 71000000000 |  | Pa | T1 | 10.1016/S0142-9612(03)00440-X
| Ti60Cu14Ni12Sn4Mo13Ta10 | BCC+? | AAM+Q |  | youngs modulus | EXP | strain rate 1e-4/s | 298 | 69000000000 |  | Pa | T1 | 10.1016/S0142-9612(03)00440-X
| Ti60Cu14Ni12Sn4Mo14Ta10 | BCC+? | AAM+Q |  | youngs modulus | EXP | strain rate 1e-4/s | 298 | 73000000000 |  | Pa | T1 | 10.1016/S0142-9612(03)00440-X
| Ti60Cu14Ni12Sn4Mo14Ta10 |  | AAM+A | annealed at 973K for 10min | youngs modulus | EXP | strain rate 1e-4/s | 298 | 96000000000 |  | Pa | T1 | 10.1016/S0142-9612(03)00440-X
| Ti60Cu14Ni12Sn4Mo10 | BCC+? | AAM |  | compressive yield stress | EXP | strain rate 1e-4/s | 298 | 1169000000 |  | Pa | T1 | 10.1016/S0142-9612(03)00440-X
| Ti60Cu14Ni12Sn4Nb10 | BCC+HCP+? | AAM |  | compressive yield stress | EXP | strain rate 1e-4/s | 298 | 1052000000 |  | Pa | T1 | 10.1016/S0142-9612(03)00440-X
| Ti60Cu14Ni12Sn4Mo12Ta10 | BCC+HCP+? | AAM |  | compressive yield stress | EXP | strain rate 1e-4/s | 298 | 1037000000 |  | Pa | T1 | 10.1016/S0142-9612(03)00440-X
| Ti60Cu14Ni12Sn4Mo13Ta10 | BCC+? | AAM+Q |  | compressive yield stress | EXP | strain rate 1e-4/s | 298 | 1755000000 |  | Pa | T1 | 10.1016/S0142-9612(03)00440-X
| Ti60Cu14Ni12Sn4Mo14Ta10 | BCC+? | AAM+Q |  | compressive yield stress | EXP | strain rate 1e-4/s | 298 | 1525000000 |  | Pa | T1 | 10.1016/S0142-9612(03)00440-X
| Ti60Cu14Ni12Sn4Mo14Ta10 |  | AAM+A | annealed at 973K for 10min | compressive yield stress | EXP | strain rate 1e-4/s | 298 | 1770000000 |  | Pa | T1 | 10.1016/S0142-9612(03)00440-X
| Ti60Cu14Ni12Sn4Mo10 | BCC+? | AAM |  | UCS | EXP | strain rate 1e-4/s | 298 | 2578000000 |  | Pa | T1 | 10.1016/S0142-9612(03)00440-X
| Ti60Cu14Ni12Sn4Nb10 | BCC+HCP+? | AAM |  | UCS | EXP | strain rate 1e-4/s | 298 | 2345000000 |  | Pa | T1 | 10.1016/S0142-9612(03)00440-X
| Ti60Cu14Ni12Sn4Mo12Ta10 | BCC+HCP+? | AAM |  | UCS | EXP | strain rate 1e-4/s | 298 | 2196000000 |  | Pa | T1 | 10.1016/S0142-9612(03)00440-X
| Ti60Cu14Ni12Sn4Mo13Ta10 | BCC+? | AAM+Q |  | UCS | EXP | strain rate 1e-4/s | 298 | 2440000000 |  | Pa | T1 | 10.1016/S0142-9612(03)00440-X
| Ti60Cu14Ni12Sn4Mo14Ta10 | BCC+? | AAM+Q |  | UCS | EXP | strain rate 1e-4/s | 298 | 2282000000 |  | Pa | T1 | 10.1016/S0142-9612(03)00440-X
| Ti60Cu14Ni12Sn4Mo14Ta10 |  | AAM+A | annealed at 973K for 10min | UCS | EXP | strain rate 1e-4/s | 298 | 2285000000 |  | Pa | T1 | 10.1016/S0142-9612(03)00440-X
| Ti60Cu14Ni12Sn4Mo10 | BCC+? | AAM |  | compressive ductility | EXP | strain rate 1e-4/s | 298 | 18.79818 |  | % | F5 | 10.1016/S0142-9612(03)00440-X
| Ti60Cu14Ni12Sn4Nb10 | BCC+HCP+? | AAM |  | compressive ductility | EXP | strain rate 1e-4/s | 298 | 22.41636 |  | % | F5 | 10.1016/S0142-9612(03)00440-X
| Ti60Cu14Ni12Sn4Mo12Ta10 | BCC+HCP+? | AAM |  | compressive ductility | EXP | strain rate 1e-4/s | 298 | 16.79818 |  | % | F5 | 10.1016/S0142-9612(03)00440-X
| Ti60Cu14Ni12Sn4Mo13Ta10 | BCC+? | AAM+Q |  | compressive ductility | EXP | strain rate 1e-4/s | 298 | 7.033636 |  | % | F5 | 10.1016/S0142-9612(03)00440-X
| Ti60Cu14Ni12Sn4Mo14Ta10 | BCC+? | AAM+Q |  | compressive ductility | EXP | strain rate 1e-4/s | 298 | 8.07 |  | % | F5 | 10.1016/S0142-9612(03)00440-X
| Ti60Cu14Ni12Sn4Mo14Ta10 |  | AAM+A | annealed at 973K for 10min | compressive ductility | EXP | strain rate 1e-4/s | 298 | 3.560909 |  | % | F5 | 10.1016/S0142-9612(03)00440-X
| MgCaAlLiCu | tetragonal | AAM |  | compressive fracture strength | EXP | strain rate 1e-3/s | 298 | 910000000 |  | Pa |  | 10.4028/www.scientific.net/KEM.727.132
| CoCrFeNiB | FCC+Cb+D011 | AAM | Cb is Cr2B (oF48-Mg2Cu); D011 is Co3B (oP16-Fe3C) | [8 empty] | 10.1016/j.jallcom.2021.163388
| CoCrFeNiB | FCC+Cb+D011+Cr2B | AAM+H | homogenized at 1373K for 48h; Cb is Cr2B (oF48-Mg2Cu); D011 is Co3B (oP16-Fe3C); Cr2B has tI12 SG | [8 empty] | 10.1016/j.jallcom.2021.163388
| CoCrFeNiB | FCC+Cb+D011+Cr2B | AAM+H+A+WQ | homogenized at 1373K for 48h; annealed at 1173K for 240h; Cb is Cr2B (oF48-Mg2Cu); D011 is Co3B (oP16-Fe3C); Cr2B has tI12 SG | [8 empty] | 10.1016/j.jallcom.2021.163388
| CoCrFeNiB | FCC+Cb+D011+Cr2B+B33 | AAM+H+A+WQ | homogenized at 1373K for 48h; annealed at 973K for 480h; Cb is Cr2B (oF48-Mg2Cu); D011 is Co3B (oP16-Fe3C); Cr2B has tI12 SG; B33 is CrB | [8 empty] | 10.1016/j.jallcom.2021.163388
| CoCrFeNiB | FCC+Cb+D011+Cr2B | AAM+H+A+WQ | homogenized at 1373K for 48h; annealed at 773K for 720h; Cb is Cr2B (oF48-Mg2Cu); D011 is Co3B (oP16-Fe3C); Cr2B has tI12 SG | [8 empty] | 10.1016/j.jallcom.2021.163388
| CoCrFeNiAl | BCC+B2 | AAM | interesting modulated spinodal BCC+B2 structure | [8 empty] | 10.1016/j.jallcom.2021.163388
| CoCrFeNiAl | BCC+B2+FCC | AAM+H | homogenized at 1373K for 48h | [8 empty] | 10.1016/j.jallcom.2021.163388
| CoCrFeNiAl | FCC+B2+sigma | AAM+H+A+WQ | homogenized at 1373K for 48h; annealed at 1173K for 240h | [8 empty] | 10.1016/j.jallcom.2021.163388
| CoCrFeNiAl | FCC+B2+sigma | AAM+H+A+WQ | homogenized at 1373K for 48h; annealed at 973K for 480h | [8 empty] | 10.1016/j.jallcom.2021.163388
| CoCrFeNiAl | FCC+BCC+B2 | AAM+H+A+WQ | homogenized at 1373K for 48h; annealed at 773K for 720h | [8 empty] | 10.1016/j.jallcom.2021.163388
| CoCrFeNiGa | FCC+BCC+B2 | AAM | [9 empty] | 10.1016/j.jallcom.2021.163388
| CoCrFeNiGa | FCC+BCC | AAM+H | homogenized at 1373K for 48h | [8 empty] | 10.1016/j.jallcom.2021.163388
| CoCrFeNiGa | FCC+BCC | AAM+H+A+WQ | homogenized at 1373K for 48h; annealed at 1173K for 240h | [8 empty] | 10.1016/j.jallcom.2021.163388
| CoCrFeNiGa | FCC+BCC+sigma | AAM+H+A+WQ | homogenized at 1373K for 48h; annealed at 973K for 480h | [8 empty] | 10.1016/j.jallcom.2021.163388
| CoCrFeNiGa | FCC+BCC+sigma | AAM+H+A+WQ | homogenized at 1373K for 48h; annealed at 773K for 720h | [8 empty] | 10.1016/j.jallcom.2021.163388
| CoCrFeNiY | BCC+B27+Y2Ni17+YCo3 | VAM | B27 is YNi (oP8-FeB-b); Y2Ni17 has structure (hP38-Th2Ni17); YCo3 has structure (hR36-PuNi3) | [8 empty] | 10.1016/j.jallcom.2016.10.286
| CoCrFeNiTi | chi+C14+D024 | VAM | chi has structure (cI58-Ti5Re24); D024 aka eta-Ni3Ti has structure (hP16-TiNi3) | [8 empty] | 10.1016/j.jallcom.2016.10.286
| CoCrFeNiZr | BCC+C15 | VAM | [9 empty] | 10.1016/j.jallcom.2016.10.286
| CoCrFeNiHf | BCC+C36 | VAM | [9 empty] | 10.1016/j.jallcom.2016.10.286
| CoCrFeNiV | FCC+sigma | VAM | [9 empty] | 10.1016/j.jallcom.2016.10.286
| CoCrFeNiNb | FCC+C14 | VAM | [9 empty] | 10.1016/j.jallcom.2016.10.286
| CoCrFeNiTa | FCC+C14 | VAM | [9 empty] | 10.1016/j.jallcom.2016.10.286
| CoCr2FeNi | FCC+BCC | VAM | [9 empty] | 10.1016/j.jallcom.2016.10.286
| CoCrFeNiMo | FCC+sigma | VAM | [9 empty] | 10.1016/j.jallcom.2016.10.286
| CoCrFeNiW | FCC+D85 | VAM | D85 aka mu is (hR39-W6Fe7) | [8 empty] | 10.1016/j.jallcom.2016.10.286
| FeCr1.2Ni1.1Al | BCC+B2 | AAM | minor B2 phase could have been missed by others | density | EXP |  | 298 | 6600 |  | kg/m^3 | T4 | 10.1016/j.jallcom.2020.155929
| FeCr1.2Ni1.3Al | BCC+B2 | AAM | minor B2 phase could have been missed by others | density | EXP |  | 298 | 6740 |  | kg/m^3 | T4 | 10.1016/j.jallcom.2020.155929
| FeCr1.2Ni1.5Al | BCC+B2 | AAM | minor B2 phase could have been missed by others | density | EXP |  | 298 | 6850 |  | kg/m^3 | T4 | 10.1016/j.jallcom.2020.155929
| FeCr1.2Ni1.1Al | BCC+B2 | AAM | minor B2 phase could have been missed by others | hardness | EXP |  | 298 | 4506316500 |  | Pa | T4 | 10.1016/j.jallcom.2020.155929 |  | 459.5
| FeCr1.2Ni1.3Al | BCC+B2 | AAM | minor B2 phase could have been missed by others | hardness | EXP |  | 298 | 4597521600 |  | Pa | T4 | 10.1016/j.jallcom.2020.155929 |  | 468.8
| FeCr1.2Ni1.5Al | BCC+B2 | AAM | minor B2 phase could have been missed by others | hardness | EXP |  | 298 | 4704417900 |  | Pa | T4 | 10.1016/j.jallcom.2020.155929 |  | 479.7
| FeCr1.2Ni1.1Al | BCC+B2 | AAM | minor B2 phase could have been missed by others | UCS | EXP |  | 298 | 2783000000 |  | Pa | T5 | 10.1016/j.jallcom.2020.155929
| FeCr1.2Ni1.3Al | BCC+B2 | AAM | minor B2 phase could have been missed by others | UCS | EXP |  | 298 | 3069000000 |  | Pa | T5 | 10.1016/j.jallcom.2020.155929
| FeCr1.2Ni1.5Al | BCC+B2 | AAM | minor B2 phase could have been missed by others | UCS | EXP |  | 298 | 3184000000 |  | Pa | T5 | 10.1016/j.jallcom.2020.155929
| FeCr1.2Ni1.1Al | BCC+B2 | AAM | minor B2 phase could have been missed by others | compressive yield stress | EXP |  | 298 | 1348000000 |  | Pa | T5 | 10.1016/j.jallcom.2020.155929
| FeCr1.2Ni1.3Al | BCC+B2 | AAM | minor B2 phase could have been missed by others | compressive yield stress | EXP |  | 298 | 1413000000 |  | Pa | T5 | 10.1016/j.jallcom.2020.155929
| FeCr1.2Ni1.5Al | BCC+B2 | AAM | minor B2 phase could have been missed by others | compressive yield stress | EXP |  | 298 | 1459000000 |  | Pa | T5 | 10.1016/j.jallcom.2020.155929
| FeCr1.2Ni1.1Al | BCC+B2 | AAM | minor B2 phase could have been missed by others | compressive ductility | EXP |  | 298 | 33.9 |  | % | T5 | 10.1016/j.jallcom.2020.155929
| FeCr1.2Ni1.3Al | BCC+B2 | AAM | minor B2 phase could have been missed by others | compressive ductility | EXP |  | 298 | 35.9 |  | % | T5 | 10.1016/j.jallcom.2020.155929
| FeCr1.2Ni1.5Al | BCC+B2 | AAM | minor B2 phase could have been missed by others | compressive ductility | EXP |  | 298 | 36.6 |  | % | T5 | 10.1016/j.jallcom.2020.155929
| FeCr1.2Ni1.1Al | BCC+B2 | AAM | minor B2 phase could have been missed by others | UCS | EXP |  | 1173 | 281000000 |  | Pa | F7 | 10.1016/j.jallcom.2020.155929
| FeCr1.2Ni1.3Al | BCC+B2 | AAM | minor B2 phase could have been missed by others | UCS | EXP |  | 1173 | 255000000 |  | Pa | F7 | 10.1016/j.jallcom.2020.155929
| FeCr1.2Ni1.5Al | BCC+B2 | AAM | minor B2 phase could have been missed by others | UCS | EXP |  | 1173 | 218000000 |  | Pa | F7 | 10.1016/j.jallcom.2020.155929
| FeCr1.2Ni1.1Al | BCC+B2 | AAM | minor B2 phase could have been missed by others | minimum compressive ductility | EXP |  | 1173 | 45 |  | % | F7 | 10.1016/j.jallcom.2020.155929
| FeCr1.2Ni1.3Al | BCC+B2 | AAM | minor B2 phase could have been missed by others | minimum compressive ductility | EXP |  | 1173 | 45 |  | % | F7 | 10.1016/j.jallcom.2020.155929
| FeCr1.2Ni1.5Al | BCC+B2 | AAM | minor B2 phase could have been missed by others | minimum compressive ductility | EXP |  | 1173 | 45 |  | % | F7 | 10.1016/j.jallcom.2020.155929