## Sheet1
Metadata
Name: | Adam Krajewski |  | Optional Upload Comments:
Email: | ak@psu.edu
Direct: | T
HandFetched: | T | phase1+phase2 no space between | process1+process2 no space between | optional information | popular abbreviation or "full property name" | ML/EXP/EM/DFT/THM | Standardized parameters for the property. | Absolute Temperature [K] | Base SI Units s/Pa/m/kg | Uncertainty in Value | Base SI Units s/Pa/m/kg | Table / Figure / Appendix Page / Supplemental | only DOI, no http etc (if no DOI) Author_Year_ThreeFirstTitleWords | This special cell will allow running special upload functions in the future, such as (1) POSCAR, (2) TDB, (3) FIGURE, by typing the word In the cell below to engage upload script function
QuickGuide | ElementFraction(space)…
Example | Fe60 Ni20 Cr10 Zr10 | BCC+FCC+2? | VC+HIP+A | none | UTS / creep rate | EXP | MaxStress 120e6 Pa, … | 298 | 750e6 | 25e6 | Pa | T7 / F6 / P13 | 10.1557/jmr.2018.153 |  | UTS in lb/in^2 | Temperature in F | Some Notes
| Material |  |  |  | Property | [6 empty] | Reference |  | Special Cell | Scratch (NOT UPLOADED)
id/nickname | Composition | Structure | Processing | Material Comment | Name | Source | Property Parameters | Temperature [K] | Value [SI] | Uncertainty [SI] | Unit [SI] | Pointer | DOI |  | Col1 | Col2 | Col3 | Col4 | Col5
| NbTaTiV | BCC | AAM+CR+A | annealed at 1473K for 45min | hardness | EXP |  | 298 | 2765313472.5 | 101233548.4 | Pa | F7a | 10.1016/j.jmrt.2024.12.256 |  | 281.9734 | 284.7059 | 274.3833
| NbTaTiVHf0.25 | BCC | AAM+CR+A | annealed at 1473K for 45min | hardness | EXP |  | 298 | 2951404554.1 | 276903529.4 | Pa | F7a | 10.1016/j.jmrt.2024.12.256 |  | 300.9488 | 310.8159 | 282.5806
| NbTaTiVHf0.5 | BCC | AAM+CR+A | annealed at 1473K for 45min | hardness | EXP |  | 298 | 3323586717.3 | 208422011.4 | Pa | F7a | 10.1016/j.jmrt.2024.12.256 |  | 338.8994 | 346.4896 | 325.2372
| NbTaTiVHf0.75 | BCC | AAM+CR+A | annealed at 1473K for 45min | hardness | EXP |  | 298 | 3472459582.5 | 165248880.5 | Pa | F7a | 10.1016/j.jmrt.2024.12.256 |  | 354.0797 | 364.0987 | 347.2486
| NbTaTiVHf | BCC | AAM+CR+A | annealed at 1473K for 45min | hardness | EXP |  | 298 | 3555828387.1 | 98256091.1 | Pa | F7a | 10.1016/j.jmrt.2024.12.256 |  | 362.5806 | 368.9564 | 358.9374
| NbTaTiV | BCC | AAM+CR+A | annealed at 1473K for 45min | tensile yield stress | EXP |  | 298 | 727045075.1 |  | Pa | F9b | 10.1016/j.jmrt.2024.12.256 |  | 727045.1
| NbTaTiVHf0.25 | BCC | AAM+CR+A | annealed at 1473K for 45min | tensile yield stress | EXP |  | 298 | 790651085.1 |  | Pa | F9b | 10.1016/j.jmrt.2024.12.256 |  | 790651.1
| NbTaTiVHf0.5 | BCC | AAM+CR+A | annealed at 1473K for 45min | tensile yield stress | EXP |  | 298 | 814190317.2 |  | Pa | F9b | 10.1016/j.jmrt.2024.12.256 |  | 814190.3
| NbTaTiVHf0.75 | BCC | AAM+CR+A | annealed at 1473K for 45min | tensile yield stress | EXP |  | 298 | 869282136.9 |  | Pa | F9b | 10.1016/j.jmrt.2024.12.256 |  | 869282.1
| NbTaTiVHf | BCC | AAM+CR+A | annealed at 1473K for 45min | tensile yield stress | EXP |  | 298 | 996994991.7 |  | Pa | F9b | 10.1016/j.jmrt.2024.12.256 |  | 996995
| NbTaTiV | BCC | AAM+CR+A | annealed at 1473K for 45min | UTS | EXP |  | 298 | 872763419.5 |  | Pa | F7b | 10.1016/j.jmrt.2024.12.256 |  | 872763.4
| NbTaTiVHf0.25 | BCC | AAM+CR+A | annealed at 1473K for 45min | UTS | EXP |  | 298 | 914115308.2 |  | Pa | F7b | 10.1016/j.jmrt.2024.12.256 |  | 914115.3
| NbTaTiVHf0.5 | BCC | AAM+CR+A | annealed at 1473K for 45min | UTS | EXP |  | 298 | 958648111.3 |  | Pa | F7b | 10.1016/j.jmrt.2024.12.256 |  | 958648.1
| NbTaTiVHf0.75 | BCC | AAM+CR+A | annealed at 1473K for 45min | UTS | EXP |  | 298 | 1023856858.8 |  | Pa | F7b | 10.1016/j.jmrt.2024.12.256 |  | 1023856.9
| NbTaTiVHf | BCC | AAM+CR+A | annealed at 1473K for 45min | UTS | EXP |  | 298 | 1058846918.5 |  | Pa | F7b | 10.1016/j.jmrt.2024.12.256 |  | 1058846.9
| NbTaTiV | BCC | AAM+CR+A | annealed at 1473K for 45min | tensile ductility | EXP |  | 298 | 26.92469 |  | % | F7b | 10.1016/j.jmrt.2024.12.256
| NbTaTiVHf0.25 | BCC | AAM+CR+A | annealed at 1473K for 45min | tensile ductility | EXP |  | 298 | 20.98326 |  | % | F7b | 10.1016/j.jmrt.2024.12.256
| NbTaTiVHf0.5 | BCC | AAM+CR+A | annealed at 1473K for 45min | tensile ductility | EXP |  | 298 | 19.44909 |  | % | F7b | 10.1016/j.jmrt.2024.12.256
| NbTaTiVHf0.75 | BCC | AAM+CR+A | annealed at 1473K for 45min | tensile ductility | EXP |  | 298 | 18.89121 |  | % | F7b | 10.1016/j.jmrt.2024.12.256
| NbTaTiVHf | BCC | AAM+CR+A | annealed at 1473K for 45min | tensile ductility | EXP |  | 298 | 14.2887 |  | % | F7b | 10.1016/j.jmrt.2024.12.256
| NbTaTiV | BCC |  | VASP DFT with GGA-PBE and PAW over SQS | B/G ratio | DFT | 160-atom SQS supercell |  | 4.68 |  |  | T2 | 10.1016/j.jmrt.2024.12.256
| NbTaTiVHf0.21 | BCC |  | VASP DFT with GGA-PBE and PAW over SQS | B/G ratio | DFT | 160-atom SQS supercell |  | 4.53 |  |  | T2 | 10.1016/j.jmrt.2024.12.256
| NbTaTiVHf0.44 | BCC |  | VASP DFT with GGA-PBE and PAW over SQS | B/G ratio | DFT | 160-atom SQS supercell |  | 4.359 |  |  | T2 | 10.1016/j.jmrt.2024.12.256
| NbTaTiVHf0.71 | BCC |  | VASP DFT with GGA-PBE and PAW over SQS | B/G ratio | DFT | 160-atom SQS supercell |  | 4.016 |  |  | T2 | 10.1016/j.jmrt.2024.12.256
| NbTaTiVHf | BCC |  | VASP DFT with GGA-PBE and PAW over SQS | B/G ratio | DFT | 160-atom SQS supercell |  | 3.817 |  |  | T2 | 10.1016/j.jmrt.2024.12.256
| NbTaTiV | BCC |  | VASP DFT with GGA-PBE and PAW over SQS | poissons ratio | DFT | 160-atom SQS supercell |  | 0.4 |  |  | T2 | 10.1016/j.jmrt.2024.12.256
| NbTaTiVHf0.21 | BCC |  | VASP DFT with GGA-PBE and PAW over SQS | poissons ratio | DFT | 160-atom SQS supercell |  | 0.397 |  |  | T2 | 10.1016/j.jmrt.2024.12.256
| NbTaTiVHf0.44 | BCC |  | VASP DFT with GGA-PBE and PAW over SQS | poissons ratio | DFT | 160-atom SQS supercell |  | 0.393 |  |  | T2 | 10.1016/j.jmrt.2024.12.256
| NbTaTiVHf0.71 | BCC |  | VASP DFT with GGA-PBE and PAW over SQS | poissons ratio | DFT | 160-atom SQS supercell |  | 0.385 |  |  | T2 | 10.1016/j.jmrt.2024.12.256
| NbTaTiVHf | BCC |  | VASP DFT with GGA-PBE and PAW over SQS | poissons ratio | DFT | 160-atom SQS supercell |  | 0.38 |  |  | T2 | 10.1016/j.jmrt.2024.12.256
HT | Al0.3NbTi3VZr1.5 | BCC | DED+T+H+WQ | AM DED followed by tempering at 873K for 2h to remove residual stress; homogenized at 1473K for 1h and quenched in water | nanohardness | EXP |  | 298 | 4137236084.5 | 119001919.4 | Pa | F6b | 10.1016/j.ijplas.2024.104237 |  |  | 4256238003.8
CR | Al0.3NbTi3VZr1.5 | BCC | DED+T+H+WQ+CR | AM DED followed by tempering at 873K for 2h to remove residual stress; homogenized at 1473K for 1h and quenched in water; cold-rolled to 70% thickness reduction | nanohardness | EXP |  | 298 | 5223608445.3 | 322456813.8 | Pa | F6b | 10.1016/j.ijplas.2024.104237 |  |  | 5546065259.1
RA | Al0.3NbTi3VZr1.5 | BCC+C14 | DED+T+H+WQ+CR+RX+WQ | AM DED followed by tempering at 873K for 2h to remove residual stress; homogenized at 1473K for 1h and quenched in water; cold-rolled to 70% thickness reduction; recrystallized at 1173K for 1h and quenched | nanohardness | EXP |  | 298 | 4283109405.0 | 218809980.8 | Pa | F6b | 10.1016/j.ijplas.2024.104237 |  |  | 4501919385.8
AT | Al0.3NbTi3VZr1.5 | BCC+C14 | DED+T+H+WQ+CR+RX+WQ+AT | AM DED followed by tempering at 873K for 2h to remove residual stress; homogenized at 1473K for 1h and quenched in water; cold-rolled to 70% thickness reduction; recrystallized at 1173K for 1h and quenched; aged at 573K for 7 days | nanohardness | EXP |  | 298 | 4494241842.6 | 218809980.8 | Pa | F6b | 10.1016/j.ijplas.2024.104237 |  |  | 4713051823.4
HT | Al0.3NbTi3VZr1.5 | BCC | DED+T+H+WQ | AM DED followed by tempering at 873K for 2h to remove residual stress; homogenized at 1473K for 1h and quenched in water | tensile yield stress | EXP |  | 298 | 933971291.9 |  | Pa | F7c | 10.1016/j.ijplas.2024.104237 |  | 933971.3
CR | Al0.3NbTi3VZr1.5 | BCC | DED+T+H+WQ+CR | AM DED followed by tempering at 873K for 2h to remove residual stress; homogenized at 1473K for 1h and quenched in water; cold-rolled to 70% thickness reduction | tensile yield stress | EXP |  | 298 | 1341626794.3 |  | Pa | F7c | 10.1016/j.ijplas.2024.104237 |  | 1341626.8
RA | Al0.3NbTi3VZr1.5 | BCC+C14 | DED+T+H+WQ+CR+RX+WQ | AM DED followed by tempering at 873K for 2h to remove residual stress; homogenized at 1473K for 1h and quenched in water; cold-rolled to 70% thickness reduction; recrystallized at 1173K for 1h and quenched | tensile yield stress | EXP |  | 298 | 1025837320.6 |  | Pa | F7c | 10.1016/j.ijplas.2024.104237 |  | 1025837.3
AT | Al0.3NbTi3VZr1.5 | BCC+C14 | DED+T+H+WQ+CR+RX+WQ+AT | AM DED followed by tempering at 873K for 2h to remove residual stress; homogenized at 1473K for 1h and quenched in water; cold-rolled to 70% thickness reduction; recrystallized at 1173K for 1h and quenched; aged at 573K for 7 days | tensile yield stress | EXP |  | 298 | 1063157894.7 |  | Pa | F7c | 10.1016/j.ijplas.2024.104237 |  | 1063157.9
HT | Al0.3NbTi3VZr1.5 | BCC | DED+T+H+WQ | AM DED followed by tempering at 873K for 2h to remove residual stress; homogenized at 1473K for 1h and quenched in water | UTS | EXP |  | 298 | 941784037.6 |  | Pa | F7a | 10.1016/j.ijplas.2024.104237 |  | 941784
CR | Al0.3NbTi3VZr1.5 | BCC | DED+T+H+WQ+CR | AM DED followed by tempering at 873K for 2h to remove residual stress; homogenized at 1473K for 1h and quenched in water; cold-rolled to 70% thickness reduction | UTS | EXP |  | 298 | 1467605633.8 |  | Pa | F7a | 10.1016/j.ijplas.2024.104237 |  | 1467605.6
RA | Al0.3NbTi3VZr1.5 | BCC+C14 | DED+T+H+WQ+CR+RX+WQ | AM DED followed by tempering at 873K for 2h to remove residual stress; homogenized at 1473K for 1h and quenched in water; cold-rolled to 70% thickness reduction; recrystallized at 1173K for 1h and quenched | UTS | EXP |  | 298 | 1122065727.7 |  | Pa | F7a | 10.1016/j.ijplas.2024.104237 |  | 1122065.7
AT | Al0.3NbTi3VZr1.5 | BCC+C14 | DED+T+H+WQ+CR+RX+WQ+AT | AM DED followed by tempering at 873K for 2h to remove residual stress; homogenized at 1473K for 1h and quenched in water; cold-rolled to 70% thickness reduction; recrystallized at 1173K for 1h and quenched; aged at 573K for 7 days | UTS | EXP |  | 298 | 1180281690.1 |  | Pa | F7a | 10.1016/j.ijplas.2024.104237 |  | 1180281.7
HT | Al0.3NbTi3VZr1.5 | BCC | DED+T+H+WQ | AM DED followed by tempering at 873K for 2h to remove residual stress; homogenized at 1473K for 1h and quenched in water | tensile ductility | EXP |  | 298 | 10.45283 |  | % | F7a | 10.1016/j.ijplas.2024.104237
CR | Al0.3NbTi3VZr1.5 | BCC | DED+T+H+WQ+CR | AM DED followed by tempering at 873K for 2h to remove residual stress; homogenized at 1473K for 1h and quenched in water; cold-rolled to 70% thickness reduction | tensile ductility | EXP |  | 298 | 9.811321 |  | % | F7a | 10.1016/j.ijplas.2024.104237
RA | Al0.3NbTi3VZr1.5 | BCC+C14 | DED+T+H+WQ+CR+RX+WQ | AM DED followed by tempering at 873K for 2h to remove residual stress; homogenized at 1473K for 1h and quenched in water; cold-rolled to 70% thickness reduction; recrystallized at 1173K for 1h and quenched | tensile ductility | EXP |  | 298 | 15.9434 |  | % | F7a | 10.1016/j.ijplas.2024.104237
AT | Al0.3NbTi3VZr1.5 | BCC+C14 | DED+T+H+WQ+CR+RX+WQ+AT | AM DED followed by tempering at 873K for 2h to remove residual stress; homogenized at 1473K for 1h and quenched in water; cold-rolled to 70% thickness reduction; recrystallized at 1173K for 1h and quenched; aged at 573K for 7 days | tensile ductility | EXP |  | 298 | 18.01887 |  | % | F7a | 10.1016/j.ijplas.2024.104237
| TiZrNbTa | BCC | AAM |  | hardness | EXP |  | 298 | 3375515312.0 | 78285195.9 | Pa | F8 | 10.1016/j.msea.2025.147800 |  | 344.1945 | 352.1771
| (TiZrNbTa)24.75 O1 | BCC | AAM |  | hardness | EXP |  | 298 | 3937745355.6 | 85402031.9 | Pa | F8 | 10.1016/j.msea.2025.147800 |  | 401.5239 | 410.2322
| (TiZrNbTa)24.625 O1.5 | BCC | AAM |  | hardness | EXP |  | 298 | 4400339695.2 | 88960449.9 | Pa | F8 | 10.1016/j.msea.2025.147800 |  | 448.6938 | 457.7649
| (TiZrNbTa)24.5 O2 | BCC | AAM |  | hardness | EXP |  | 298 | 4638753701.0 | 71168359.9 | Pa | F8 | 10.1016/j.msea.2025.147800 |  | 473.0044 | 480.2612
| (TiZrNbTa)24.375 O2.5 | BCC | AAM |  | hardness | EXP |  | 298 | 4741947822.9 | 53376270.0 | Pa | F8 | 10.1016/j.msea.2025.147800 |  | 483.5269 | 488.9695
| (TiZrNbTa)24.25 O3 | BCC | AAM |  | hardness | EXP |  | 298 | 4955452902.8 | 64051523.9 | Pa | F8 | 10.1016/j.msea.2025.147800 |  | 505.2975 | 511.8287
| (TiZrNbTa)24.125 O3.5 | BCC | AAM | [9 empty] | 10.1016/j.msea.2025.147800
| (TiZrNbTa)24 O4 | BCC | AAM |  | hardness | EXP |  | 298 | 5393138316.4 | 74726777.9 | Pa | F8 | 10.1016/j.msea.2025.147800 |  | 549.9274 | 557.5472
| (TiZrNbTa)23.75 O5 | BCC+oxide | AAM |  | hardness | EXP |  | 298 | 5677811756.2 | 49817852.0 | Pa | F8 | 10.1016/j.msea.2025.147800 |  | 578.955 | 584.0348
| (TiZrNbTa)23.5 O6 | BCC+oxide | AAM |  | hardness | EXP |  | 298 | 5869966328.0 | 49817852.0 | Pa | F8 | 10.1016/j.msea.2025.147800 |  | 598.5486 | 603.6284
| TiZrNbTa | BCC | AAM |  | compressive yield stress | EXP |  | 298 | 1109502262.4 | 16289592.8 | Pa | F9b | 10.1016/j.msea.2025.147800 |  | 1109502.3 | 1125791.9
| (TiZrNbTa)24.75 O1 | BCC | AAM |  | compressive yield stress | EXP |  | 298 | 1237782805.4 | 16289592.8 | Pa | F9b | 10.1016/j.msea.2025.147800 |  | 1237782.8 | 1254072.4
| (TiZrNbTa)24.625 O1.5 | BCC | AAM |  | compressive yield stress | EXP |  | 298 | 1278506787.3 | 35972850.7 | Pa | F9b | 10.1016/j.msea.2025.147800 |  | 1278506.8 | 1314479.6
| (TiZrNbTa)24.5 O2 | BCC | AAM |  | compressive yield stress | EXP |  | 298 | 1305656108.6 | 17647058.8 | Pa | F9b | 10.1016/j.msea.2025.147800 |  | 1305656.1 | 1323303.2
| (TiZrNbTa)24.375 O2.5 | BCC | AAM |  | compressive yield stress | EXP |  | 298 | 1338235294.1 | 48190045.2 | Pa | F9b | 10.1016/j.msea.2025.147800 |  | 1338235.3 | 1386425.3
| (TiZrNbTa)24.25 O3 | BCC | AAM |  | compressive yield stress | EXP |  | 298 | 1370135746.6 | 19683257.9 | Pa | F9b | 10.1016/j.msea.2025.147800 |  | 1370135.7 | 1389819.0
| (TiZrNbTa)24 O4 | BCC | AAM |  | compressive yield stress | EXP |  | 298 | 1383710407.2 | 21040724.0 | Pa | F9b | 10.1016/j.msea.2025.147800 |  | 1383710.4 | 1404751.1
| (TiZrNbTa)23.75 O5 | BCC+oxide | AAM |  | compressive yield stress | EXP |  | 298 | 1409502262.4 | 36651583.7 | Pa | F9b | 10.1016/j.msea.2025.147800 |  | 1409502.3 | 1446153.8
| (TiZrNbTa)23.5 O6 | BCC+oxide | AAM |  | compressive yield stress | EXP |  | 298 | 1521493212.7 | 31900452.5 | Pa | F9b | 10.1016/j.msea.2025.147800 |  | 1521493.2 | 1553393.7
| (TiZrNbTa)24.5 O2 | BCC | AAM |  | UCS | EXP |  | 298 | 2227440147.3 |  | Pa | F9a | 10.1016/j.msea.2025.147800 |  | 2227.44
| (TiZrNbTa)24.25 O3 | BCC | AAM |  | UCS | EXP |  | 298 | 2275322283.6 |  | Pa | F9a | 10.1016/j.msea.2025.147800 |  | 2275.322
| (TiZrNbTa)24 O4 | BCC | AAM |  | UCS | EXP |  | 298 | 2139042357.3 |  | Pa | F9a | 10.1016/j.msea.2025.147800 |  | 2139.042
| (TiZrNbTa)23.75 O5 | BCC+oxide | AAM |  | UCS | EXP |  | 298 | 1844383057.1 |  | Pa | F9a | 10.1016/j.msea.2025.147800 |  | 1844.383
| (TiZrNbTa)23.5 O6 | BCC+oxide | AAM |  | UCS | EXP |  | 298 | 1925414364.6 |  | Pa | F9a | 10.1016/j.msea.2025.147800 |  | 1925.414
| TiZrNbTa | BCC | AAM |  | minimum compressive ductility | EXP |  | 298 | 40.3539 |  | % | F9a | 10.1016/j.msea.2025.147800
| (TiZrNbTa)24.75 O1 | BCC | AAM |  | minimum compressive ductility | EXP |  | 298 | 41.03448 |  | % | F9a | 10.1016/j.msea.2025.147800
| (TiZrNbTa)24.5 O2 | BCC | AAM |  | compressive ductility | EXP |  | 298 | 29.78221 |  | % | F9a | 10.1016/j.msea.2025.147800
| (TiZrNbTa)24.25 O3 | BCC | AAM |  | compressive ductility | EXP |  | 298 | 27.64973 |  | % | F9a | 10.1016/j.msea.2025.147800
| (TiZrNbTa)24 O4 | BCC | AAM |  | compressive ductility | EXP |  | 298 | 26.47005 |  | % | F9a | 10.1016/j.msea.2025.147800
| (TiZrNbTa)23.75 O5 | BCC+oxide | AAM |  | compressive ductility | EXP |  | 298 | 13.17604 |  | % | F9a | 10.1016/j.msea.2025.147800
| (TiZrNbTa)23.5 O6 | BCC+oxide | AAM |  | compressive ductility | EXP |  | 298 | 9.364791 |  | % | F9a | 10.1016/j.msea.2025.147800
HT0 | NbMoZrTi | BCC | AAM |  | hardness | EXP |  | 298 | 5118273300 | 196140000 | Pa | F11 | 10.1016/j.ijrmhm.2025.107039 |  | 521.9 | 20
HT600 | NbMoZrTi | BCC | AAM+A | annealed at 873K in Ar for 10h and furnace cooled | hardness | EXP |  | 298 | 5797898400 | 196140000 | Pa | F11 | 10.1016/j.ijrmhm.2025.107039 |  | 591.2 | 20
HT800 | NbMoZrTi | BCC | AAM+A | annealed at 1073K in Ar for 10h and furnace cooled | hardness | EXP |  | 298 | 4983917400 | 196140000 | Pa | F11 | 10.1016/j.ijrmhm.2025.107039 |  | 508.2 | 20
HT1000 | NbMoZrTi | BCC | AAM+A | annealed at 1273K in Ar for 10h and furnace cooled | hardness | EXP |  | 298 | 4635768900 | 294210000 | Pa | F11 | 10.1016/j.ijrmhm.2025.107039 |  | 472.7 | 30
HT0 | NbMoZrTi | BCC | AAM |  | compressive yield stress | EXP |  | 298 | 1462000000 |  | Pa | T5 | 10.1016/j.ijrmhm.2025.107039
HT600 | NbMoZrTi | BCC | AAM+A | annealed at 873K in Ar for 10h and furnace cooled | compressive yield stress | EXP |  | 298 | 1538000000 |  | Pa | T5 | 10.1016/j.ijrmhm.2025.107039
HT800 | NbMoZrTi | BCC | AAM+A | annealed at 1073K in Ar for 10h and furnace cooled | compressive yield stress | EXP |  | 298 | 1474000000 |  | Pa | T5 | 10.1016/j.ijrmhm.2025.107039
HT1000 | NbMoZrTi | BCC | AAM+A | annealed at 1273K in Ar for 10h and furnace cooled | compressive yield stress | EXP |  | 298 | 1458000000 |  | Pa | T5 | 10.1016/j.ijrmhm.2025.107039
HT0 | NbMoZrTi | BCC | AAM |  | UCS | EXP |  | 298 | 2158000000 |  | Pa | T5 | 10.1016/j.ijrmhm.2025.107039
HT600 | NbMoZrTi | BCC | AAM+A | annealed at 873K in Ar for 10h and furnace cooled | UCS | EXP |  | 298 | 2193000000 |  | Pa | T5 | 10.1016/j.ijrmhm.2025.107039
HT800 | NbMoZrTi | BCC | AAM+A | annealed at 1073K in Ar for 10h and furnace cooled | UCS | EXP |  | 298 | 2105000000 |  | Pa | T5 | 10.1016/j.ijrmhm.2025.107039
HT1000 | NbMoZrTi | BCC | AAM+A | annealed at 1273K in Ar for 10h and furnace cooled | UCS | EXP |  | 298 | 2017000000 |  | Pa | T5 | 10.1016/j.ijrmhm.2025.107039
HT0 | NbMoZrTi | BCC | AAM |  | compressive ductility | EXP |  | 298 | 26.48148 |  | % | F12 | 10.1016/j.ijrmhm.2025.107039
HT600 | NbMoZrTi | BCC | AAM+A | annealed at 873K in Ar for 10h and furnace cooled | compressive ductility | EXP |  | 298 | 23.7963 |  | % | F12 | 10.1016/j.ijrmhm.2025.107039
HT800 | NbMoZrTi | BCC | AAM+A | annealed at 1073K in Ar for 10h and furnace cooled | compressive ductility | EXP |  | 298 | 27.46914 |  | % | F12 | 10.1016/j.ijrmhm.2025.107039
HT1000 | NbMoZrTi | BCC | AAM+A | annealed at 1273K in Ar for 10h and furnace cooled | compressive ductility | EXP |  | 298 | 28.85802 |  | % | F12 | 10.1016/j.ijrmhm.2025.107039
| Al6.3 Ti34.28 Zr25.81 Nb16.9 Ta16.71 | BCC | VAM |  | compressive yield stress | EXP |  | 298 | 1075000000 |  | Pa | T2 | 10.1016/j.msea.2025.147831
| Al6.3 Ti34.28 Zr25.81 Nb16.9 Ta16.71 | BCC | DED | LDED with laser power of 1200-1800W scanning 300-600 mm/min at powder feed 4 g/min in protective gas flow rate of 4-8 L/min rising height of 1.5 mm and alternating scanning strategy between layers; properties averaged for 2 directions | compressive yield stress | EXP |  | 298 | 1603000000 | 50000000 | Pa | T2 | 10.1016/j.msea.2025.147831
| Al6.3 Ti34.28 Zr25.81 Nb16.9 Ta16.71 | BCC | VAM |  | UCS | EXP |  | 298 | 1460000000 |  | Pa | T2 | 10.1016/j.msea.2025.147831
| Al6.3 Ti34.28 Zr25.81 Nb16.9 Ta16.71 | BCC | DED | LDED with laser power of 1200-1800W scanning 300-600 mm/min at powder feed 4 g/min in protective gas flow rate of 4-8 L/min rising height of 1.5 mm and alternating scanning strategy between layers; properties averaged for 2 directions | UCS | EXP |  | 298 | 2001000000 | 10000000 | Pa | T2 | 10.1016/j.msea.2025.147831
| Al6.3 Ti34.28 Zr25.81 Nb16.9 Ta16.71 | BCC | VAM |  | compressive ductility | EXP |  | 298 | 22 |  | % | T2 | 10.1016/j.msea.2025.147831
| Al6.3 Ti34.28 Zr25.81 Nb16.9 Ta16.71 | BCC | DED | LDED with laser power of 1200-1800W scanning 300-600 mm/min at powder feed 4 g/min in protective gas flow rate of 4-8 L/min rising height of 1.5 mm and alternating scanning strategy between layers; properties averaged for 2 directions | compressive ductility | EXP |  | 298 | 37 | 2 | % | T2 | 10.1016/j.msea.2025.147831
| Al7(CoNiV)31 | FCC+L21 | VIM+H+WQ+CR+RX+WQ | homogenized in Ar at 1373 K for 6h then quenched and cold rolled to 84% reduction then recrystallized at 1173K for 1h and water quenched again; FCC majority and L21 (ordered BCC) minority | tensile yield stress | EXP |  | 77 | 1270000000 | 13000000 | Pa | T2 | 10.1016/j.jmst.2024.11.057
| Al7(CoNiV)31 | FCC+L21 | VIM+H+WQ+CR+RX+WQ | homogenized in Ar at 1373 K for 6h then quenched and cold rolled to 84% reduction then recrystallized at 1173K for 1h and water quenched again; FCC majority and L21 (ordered BCC) minority | UTS | EXP |  | 77 | 1844000000 | 15000000 | Pa | T2 | 10.1016/j.jmst.2024.11.057
| Al7(CoNiV)31 | FCC+L21 | VIM+H+WQ+CR+RX+WQ | homogenized in Ar at 1373 K for 6h then quenched and cold rolled to 84% reduction then recrystallized at 1173K for 1h and water quenched again; FCC majority and L21 (ordered BCC) minority | tensile ductility | EXP |  | 77 | 29 | 2 | % | T2 | 10.1016/j.jmst.2024.11.057
| Al7(CoNiV)31 | FCC+L21 | VIM+H+WQ+CR+RX+WQ | homogenized in Ar at 1373 K for 6h then quenched and cold rolled to 84% reduction then recrystallized at 1173K for 1h and water quenched again; FCC majority and L21 (ordered BCC) minority | tensile yield stress | EXP |  | 298 | 1145000000 | 9000000 | Pa | T2 | 10.1016/j.jmst.2024.11.057
| Al7(CoNiV)31 | FCC+L21 | VIM+H+WQ+CR+RX+WQ | homogenized in Ar at 1373 K for 6h then quenched and cold rolled to 84% reduction then recrystallized at 1173K for 1h and water quenched again; FCC majority and L21 (ordered BCC) minority | UTS | EXP |  | 298 | 1556000000 | 16000000 | Pa | T2 | 10.1016/j.jmst.2024.11.057
| Al7(CoNiV)31 | FCC+L21 | VIM+H+WQ+CR+RX+WQ | homogenized in Ar at 1373 K for 6h then quenched and cold rolled to 84% reduction then recrystallized at 1173K for 1h and water quenched again; FCC majority and L21 (ordered BCC) minority | tensile ductility | EXP |  | 298 | 43 | 5 | % | T2 | 10.1016/j.jmst.2024.11.057
| Al0.3 Ti0.2 Co0.7 Cr Fe Ni1.7 |  | DED | LENS-750 with IPG YLS 1500W laser | nanohardness | EXP |  | 298 | 4157000000 | 287000000 | Pa | T1 | 10.1007/s11837-023-06129-2
| Al0.3 Ti0.2 Co0.7 Cr Fe Ni1.7 |  | DED+HT+WQ | LENS-750 with IPG YLS 1500W laser; heat treated at 1073K for 5h and quenched | nanohardness | EXP |  | 298 | 4710000000 | 123000000 | Pa | T1 | 10.1007/s11837-023-06129-2
| Al0.3 Ti0.2 Co0.7 Cr Fe Ni1.7 |  | SLM | Trumpf TruPrint 1000 LPBF SLM | nanohardness | EXP |  | 298 | 4116000000 | 145000000 | Pa | T1 | 10.1007/s11837-023-06129-2
| Al0.3 Ti0.2 Co0.7 Cr Fe Ni1.7 |  | SLM+HT+WQ | Trumpf TruPrint 1000 LPBF SLM; heat treated at 1073K for 5h and quenched | nanohardness | EXP |  | 298 | 4654000000 | 171000000 | Pa | T1 | 10.1007/s11837-023-06129-2
| Al0.3 Ti0.2 Co0.7 Cr Fe Ni1.7 |  | DED | LENS-750 with IPG YLS 1500W laser | nanohardness | EXP |  | 523 | 3763000000 | 212000000 | Pa | T1 | 10.1007/s11837-023-06129-2
| Al0.3 Ti0.2 Co0.7 Cr Fe Ni1.7 |  | DED+HT+WQ | LENS-750 with IPG YLS 1500W laser; heat treated at 1073K for 5h and quenched | nanohardness | EXP |  | 523 | 4663000000 | 183000000 | Pa | T1 | 10.1007/s11837-023-06129-2
| Al0.3 Ti0.2 Co0.7 Cr Fe Ni1.7 |  | SLM | Trumpf TruPrint 1000 LPBF SLM | nanohardness | EXP |  | 523 | 3569000000 | 171000000 | Pa | T1 | 10.1007/s11837-023-06129-2
| Al0.3 Ti0.2 Co0.7 Cr Fe Ni1.7 |  | SLM+HT+WQ | Trumpf TruPrint 1000 LPBF SLM; heat treated at 1073K for 5h and quenched | nanohardness | EXP |  | 523 | 4494000000 | 132000000 | Pa | T1 | 10.1007/s11837-023-06129-2
| Al0.3 Ti0.2 Co0.7 Cr Fe Ni1.7 |  | DED | LENS-750 with IPG YLS 1500W laser | nanohardness | EXP |  | 773 | 3197000000 | 233000000 | Pa | T1 | 10.1007/s11837-023-06129-2
| Al0.3 Ti0.2 Co0.7 Cr Fe Ni1.7 |  | DED+HT+WQ | LENS-750 with IPG YLS 1500W laser; heat treated at 1073K for 5h and quenched | nanohardness | EXP |  | 773 | 4387000000 | 153000000 | Pa | T1 | 10.1007/s11837-023-06129-2
| Al0.3 Ti0.2 Co0.7 Cr Fe Ni1.7 |  | SLM | Trumpf TruPrint 1000 LPBF SLM | nanohardness | EXP |  | 773 | 3560000000 | 121000000 | Pa | T1 | 10.1007/s11837-023-06129-2
| Al0.3 Ti0.2 Co0.7 Cr Fe Ni1.7 |  | SLM+HT+WQ | Trumpf TruPrint 1000 LPBF SLM; heat treated at 1073K for 5h and quenched | nanohardness | EXP |  | 773 | 4427000000 | 104000000 | Pa | T1 | 10.1007/s11837-023-06129-2
HNTT | Hf20Nb31Ta31Ti18 | BCC | VAM | prepared and tested under vacuum | hardness | EXP |  | 298 | 2883258000 | 49035000 | Pa | T2 | 10.1063/5.0160762 |  | 294 | 5
HNTT-Mn | Hf20 Nb29.75 Ta29.75 Ti18 Mn2.5 | BCC | VAM | prepared and tested under vacuum; significant loss of Mn observed | hardness | EXP |  | 298 | 2314452000 | 58842000 | Pa | T2 | 10.1063/5.0160762 |  | 236 | 6
HNTT-Al | Hf20 Nb29.75 Ta29.75 Ti18 Al2.5 | BCC | VAM | prepared and tested under vacuum | hardness | EXP |  | 298 | 2363487000 | 39228000 | Pa | T2 | 10.1063/5.0160762 |  | 241 | 4
HNTT-Cu | Hf20 Nb29.75 Ta29.75 Ti18 Cu2.5 | BCC | VAM | prepared and tested under vacuum | hardness | EXP |  | 298 | 2500785000 | 9807000 | Pa | T2 | 10.1063/5.0160762 |  | 255 | 1
HNTT-Fe | Hf20 Nb29.75 Ta29.75 Ti18 Fe2.5 | BCC | VAM | prepared and tested under vacuum | hardness | EXP |  | 298 | 3040170000 | 39228000 | Pa | T2 | 10.1063/5.0160762 |  | 310 | 4
HNTT | Hf20Nb31Ta31Ti18 | BCC | VAM | prepared and tested under vacuum | hardness | EXP |  | 573 | 2216382000 | 19614000 | Pa | T2 | 10.1063/5.0160762 |  | 226 | 2
HNTT-Mn | Hf20 Nb29.75 Ta29.75 Ti18 Mn2.5 | BCC | VAM | prepared and tested under vacuum; significant loss of Mn observed | hardness | EXP |  | 573 | 1922172000 | 19614000 | Pa | T2 | 10.1063/5.0160762 |  | 196 | 2
HNTT-Al | Hf20 Nb29.75 Ta29.75 Ti18 Al2.5 | BCC | VAM | prepared and tested under vacuum | hardness | EXP |  | 573 | 1873137000 | 49035000 | Pa | T2 | 10.1063/5.0160762 |  | 191 | 5
HNTT-Cu | Hf20 Nb29.75 Ta29.75 Ti18 Cu2.5 | BCC | VAM | prepared and tested under vacuum | hardness | EXP |  | 573 | 2039856000 | 29421000 | Pa | T2 | 10.1063/5.0160762 |  | 208 | 3
HNTT-Fe | Hf20 Nb29.75 Ta29.75 Ti18 Fe2.5 | BCC | VAM | prepared and tested under vacuum | hardness | EXP |  | 573 | 2569434000 | 49035000 | Pa | T2 | 10.1063/5.0160762 |  | 262 | 5
HNTT | Hf20Nb31Ta31Ti18 | BCC | VAM | prepared and tested under vacuum | hardness | EXP |  | 673 | 2206575000 | 39228000 | Pa | T2 | 10.1063/5.0160762 |  | 225 | 4
HNTT-Mn | Hf20 Nb29.75 Ta29.75 Ti18 Mn2.5 | BCC | VAM | prepared and tested under vacuum; significant loss of Mn observed | hardness | EXP |  | 673 | 1873137000 | 39228000 | Pa | T2 | 10.1063/5.0160762 |  | 191 | 4
HNTT-Al | Hf20 Nb29.75 Ta29.75 Ti18 Al2.5 | BCC | VAM | prepared and tested under vacuum | hardness | EXP |  | 673 | 1843716000 | 39228000 | Pa | T2 | 10.1063/5.0160762 |  | 188 | 4
HNTT-Cu | Hf20 Nb29.75 Ta29.75 Ti18 Cu2.5 | BCC | VAM | prepared and tested under vacuum | hardness | EXP |  | 673 | 1981014000 | 19614000 | Pa | T2 | 10.1063/5.0160762 |  | 202 | 2
HNTT-Fe | Hf20 Nb29.75 Ta29.75 Ti18 Fe2.5 | BCC | VAM | prepared and tested under vacuum | hardness | EXP |  | 673 | 2216382000 | 29421000 | Pa | T2 | 10.1063/5.0160762 |  | 226 | 3
HNTT | Hf20Nb31Ta31Ti18 | BCC | VAM | prepared and tested under vacuum | hardness | EXP |  | 873 | 2216382000 | 29421000 | Pa | T2 | 10.1063/5.0160762 |  | 226 | 3
HNTT-Mn | Hf20 Nb29.75 Ta29.75 Ti18 Mn2.5 | BCC | VAM | prepared and tested under vacuum; significant loss of Mn observed | hardness | EXP |  | 873 | 1902558000 | 19614000 | Pa | T2 | 10.1063/5.0160762 |  | 194 | 2
HNTT-Al | Hf20 Nb29.75 Ta29.75 Ti18 Al2.5 | BCC | VAM | prepared and tested under vacuum | hardness | EXP |  | 873 | 1833909000 | 39228000 | Pa | T2 | 10.1063/5.0160762 |  | 187 | 4
HNTT-Cu | Hf20 Nb29.75 Ta29.75 Ti18 Cu2.5 | BCC | VAM | prepared and tested under vacuum | hardness | EXP |  | 873 | 1931979000 | 78456000 | Pa | T2 | 10.1063/5.0160762 |  | 197 | 8
HNTT-Fe | Hf20 Nb29.75 Ta29.75 Ti18 Fe2.5 | BCC | VAM | prepared and tested under vacuum | hardness | EXP |  | 873 | 2294838000 | 98070000 | Pa | T2 | 10.1063/5.0160762 |  | 234 | 10
HNTT | Hf20Nb31Ta31Ti18 | BCC | VAM | prepared and tested under vacuum | hardness | EXP |  | 1073 | 2010435000 | 39228000 | Pa | T2 | 10.1063/5.0160762 |  | 205 | 4
HNTT-Mn | Hf20 Nb29.75 Ta29.75 Ti18 Mn2.5 | BCC | VAM | prepared and tested under vacuum; significant loss of Mn observed | hardness | EXP |  | 1073 | 1824102000 | 19614000 | Pa | T2 | 10.1063/5.0160762 |  | 186 | 2
HNTT-Al | Hf20 Nb29.75 Ta29.75 Ti18 Al2.5 | BCC | VAM | prepared and tested under vacuum | hardness | EXP |  | 1073 | 1824102000 | 29421000 | Pa | T2 | 10.1063/5.0160762 |  | 186 | 3
HNTT-Cu | Hf20 Nb29.75 Ta29.75 Ti18 Cu2.5 | BCC | VAM | prepared and tested under vacuum | hardness | EXP |  | 1073 | 1824102000 | 29421000 | Pa | T2 | 10.1063/5.0160762 |  | 186 | 3
HNTT-Fe | Hf20 Nb29.75 Ta29.75 Ti18 Fe2.5 | BCC | VAM | prepared and tested under vacuum | hardness | EXP |  | 1073 | 2177154000 | 58842000 | Pa | T2 | 10.1063/5.0160762 |  | 222 | 6
HNTT | Hf20Nb31Ta31Ti18 | BCC | VAM | prepared and tested under vacuum | hardness | EXP |  | 1273 | 1500471000 | 49035000 | Pa | T2 | 10.1063/5.0160762 |  | 153 | 5
HNTT-Mn | Hf20 Nb29.75 Ta29.75 Ti18 Mn2.5 | BCC | VAM | prepared and tested under vacuum; significant loss of Mn observed | hardness | EXP |  | 1273 | 1284717000 | 58842000 | Pa | T2 | 10.1063/5.0160762 |  | 131 | 6
HNTT-Al | Hf20 Nb29.75 Ta29.75 Ti18 Al2.5 | BCC | VAM | prepared and tested under vacuum | hardness | EXP |  | 1273 | 1284717000 | 29421000 | Pa | T2 | 10.1063/5.0160762 |  | 131 | 3
HNTT-Cu | Hf20 Nb29.75 Ta29.75 Ti18 Cu2.5 | BCC | VAM | prepared and tested under vacuum | hardness | EXP |  | 1273 | 1333752000 | 29421000 | Pa | T2 | 10.1063/5.0160762 |  | 136 | 3
HNTT-Fe | Hf20 Nb29.75 Ta29.75 Ti18 Fe2.5 | BCC | VAM | prepared and tested under vacuum | hardness | EXP |  | 1273 | 1216068000 | 49035000 | Pa | T2 | 10.1063/5.0160762 |  | 124 | 5
| Nb40 Ti25 Al15 V10 Ta5 Hf3 W2 | BCC | AAM |  | compressive yield stress | EXP | strain rate 1e-3 | 298 | 1024000000 | 7000000 | Pa | F2 | 10.1016/j.matchar.2023.113321
| Nb40 Ti25 Al15 V10 Ta5 Hf3 W2 | BCC | AAM |  | compressive yield stress | EXP | strain rate 1e-3 | 1073 | 611000000 | 24000000 | Pa | F2 | 10.1016/j.matchar.2023.113321
| Nb40 Ti25 Al15 V10 Ta5 Hf3 W2 | BCC | AAM |  | compressive yield stress | EXP | strain rate 1e-3 | 1173 | 437000000 | 8000000 | Pa | F2 | 10.1016/j.matchar.2023.113321
| Nb40 Ti25 Al15 V10 Ta5 Hf3 W2 | BCC | AAM |  | compressive yield stress | EXP | strain rate 1e-3 | 1273 | 237000000 | 8000000 | Pa | F2 | 10.1016/j.matchar.2023.113321
| Nb40 Ti25 Al15 V10 Ta5 Hf3 W2 | BCC | AAM+H+AT | homogenized at 1473K for 10h and aged at 923K for 120h | hardness | EXP |  | 298 | 3671740800 | 10787700 | Pa | T4 | 10.1016/j.matchar.2023.113321 |  | 374.4 | 1.1
| Nb40 Ti25 Al15 V10 Ta5 Hf3 W2 | BCC | AAM+H+AT | homogenized at 1473K for 10h and aged at 1123K for 120h | hardness | EXP |  | 298 | 3471678000 | 16671900 | Pa | T4 | 10.1016/j.matchar.2023.113321 |  | 354 | 1.7
| Ti V Nb | BCC | VAM |  | hardness | EXP |  | 298 | 2370351900 | 7845600 | Pa |  | 10.1016/j.jmrt.2023.09.289 |  | 241.7 | 0.8
| (Ti V Nb)33 Zr1 | BCC | VAM |  | hardness | EXP |  | 298 | 2441943000 | 6864900 | Pa |  | 10.1016/j.jmrt.2023.09.289 |  | 249 | 0.7
| (Ti V Nb)32.33 Zr3 | BCC | VAM |  | hardness | EXP |  | 298 | 2671426800 | 54919200 | Pa |  | 10.1016/j.jmrt.2023.09.289 |  | 272.4 | 5.6
| (Ti V Nb)31.66 Zr5 | BCC | VAM |  | hardness | EXP |  | 298 | 2942100000 | 64726200 | Pa |  | 10.1016/j.jmrt.2023.09.289 |  | 300 | 6.6
| Ti V Nb | BCC | VAM |  | tensile yield stress | EXP |  | 298 | 605000000 |  | Pa | F2 | 10.1016/j.jmrt.2023.09.289 |  | 605
| (Ti V Nb)33 Zr1 | BCC | VAM |  | tensile yield stress | EXP |  | 298 | 681000000 |  | Pa | F2 | 10.1016/j.jmrt.2023.09.289 |  | 681
| (Ti V Nb)32.33 Zr3 | BCC | VAM |  | tensile yield stress | EXP |  | 298 | 738000000 |  | Pa | F2 | 10.1016/j.jmrt.2023.09.289 |  | 738
| (Ti V Nb)31.66 Zr5 | BCC | VAM |  | tensile yield stress | EXP |  | 298 | 830000000 |  | Pa | F2 | 10.1016/j.jmrt.2023.09.289 |  | 830
| Ti V Nb | BCC | VAM |  | tensile yield stress | EXP |  | 873 | 373000000 |  | Pa | F2 | 10.1016/j.jmrt.2023.09.289 |  | 373
| (Ti V Nb)33 Zr1 | BCC | VAM |  | tensile yield stress | EXP |  | 873 | 423000000 |  | Pa | F2 | 10.1016/j.jmrt.2023.09.289 |  | 423
| (Ti V Nb)32.33 Zr3 | BCC | VAM |  | tensile yield stress | EXP |  | 873 | 514000000 |  | Pa | F2 | 10.1016/j.jmrt.2023.09.289 |  | 514
| (Ti V Nb)31.66 Zr5 | BCC | VAM |  | tensile yield stress | EXP |  | 873 | 545000000 |  | Pa | F2 | 10.1016/j.jmrt.2023.09.289 |  | 545
| Ti V Nb | BCC | VAM |  | tensile yield stress | EXP |  | 1073 | 344000000 |  | Pa | F2 | 10.1016/j.jmrt.2023.09.289 |  | 344
| (Ti V Nb)33 Zr1 | BCC | VAM |  | tensile yield stress | EXP |  | 1073 | 434000000 |  | Pa | F2 | 10.1016/j.jmrt.2023.09.289 |  | 434
| (Ti V Nb)32.33 Zr3 | BCC | VAM |  | tensile yield stress | EXP |  | 1073 | 449000000 |  | Pa | F2 | 10.1016/j.jmrt.2023.09.289 |  | 449
| (Ti V Nb)31.66 Zr5 | BCC | VAM |  | tensile yield stress | EXP |  | 1073 | 451000000 |  | Pa | F2 | 10.1016/j.jmrt.2023.09.289 |  | 451
| Ti V Nb | BCC | VAM |  | UTS | EXP |  | 298 | 639000000 |  | Pa | F2 | 10.1016/j.jmrt.2023.09.289 |  | 639
| (Ti V Nb)33 Zr1 | BCC | VAM |  | UTS | EXP |  | 298 | 713000000 |  | Pa | F2 | 10.1016/j.jmrt.2023.09.289 |  | 713
| (Ti V Nb)32.33 Zr3 | BCC | VAM |  | UTS | EXP |  | 298 | 766000000 |  | Pa | F2 | 10.1016/j.jmrt.2023.09.289 |  | 766
| (Ti V Nb)31.66 Zr5 | BCC | VAM |  | UTS | EXP |  | 298 | 872000000 |  | Pa | F2 | 10.1016/j.jmrt.2023.09.289 |  | 872
| Ti V Nb | BCC | VAM |  | UTS | EXP |  | 873 | 456000000 |  | Pa | F2 | 10.1016/j.jmrt.2023.09.289 |  | 456
| (Ti V Nb)33 Zr1 | BCC | VAM |  | UTS | EXP |  | 873 | 486000000 |  | Pa | F2 | 10.1016/j.jmrt.2023.09.289 |  | 486
| (Ti V Nb)32.33 Zr3 | BCC | VAM |  | UTS | EXP |  | 873 | 577000000 |  | Pa | F2 | 10.1016/j.jmrt.2023.09.289 |  | 577
| (Ti V Nb)31.66 Zr5 | BCC | VAM |  | UTS | EXP |  | 873 | 617000000 |  | Pa | F2 | 10.1016/j.jmrt.2023.09.289 |  | 617
| Ti V Nb | BCC | VAM |  | UTS | EXP |  | 1073 | 371000000 |  | Pa | F2 | 10.1016/j.jmrt.2023.09.289 |  | 371
| (Ti V Nb)33 Zr1 | BCC | VAM |  | UTS | EXP |  | 1073 | 454000000 |  | Pa | F2 | 10.1016/j.jmrt.2023.09.289 |  | 454
| (Ti V Nb)32.33 Zr3 | BCC | VAM |  | UTS | EXP |  | 1073 | 457000000 |  | Pa | F2 | 10.1016/j.jmrt.2023.09.289 |  | 457
| (Ti V Nb)31.66 Zr5 | BCC | VAM |  | UTS | EXP |  | 1073 | 467000000 |  | Pa | F2 | 10.1016/j.jmrt.2023.09.289 |  | 467
| Ti V Nb | BCC | VAM |  | tensile ductility | EXP |  | 298 | 18.5 |  | % | F2 | 10.1016/j.jmrt.2023.09.289
| (Ti V Nb)33 Zr1 | BCC | VAM |  | tensile ductility | EXP |  | 298 | 17.4 |  | % | F2 | 10.1016/j.jmrt.2023.09.289
| (Ti V Nb)32.33 Zr3 | BCC | VAM |  | tensile ductility | EXP |  | 298 | 15.8 |  | % | F2 | 10.1016/j.jmrt.2023.09.289
| (Ti V Nb)31.66 Zr5 | BCC | VAM |  | tensile ductility | EXP |  | 298 | 13.3 |  | % | F2 | 10.1016/j.jmrt.2023.09.289
| Ti V Nb | BCC | VAM |  | tensile ductility | EXP |  | 873 | 24.6 |  | % | F2 | 10.1016/j.jmrt.2023.09.289
| (Ti V Nb)33 Zr1 | BCC | VAM |  | tensile ductility | EXP |  | 873 | 14.2 |  | % | F2 | 10.1016/j.jmrt.2023.09.289
| (Ti V Nb)32.33 Zr3 | BCC | VAM |  | tensile ductility | EXP |  | 873 | 19.1 |  | % | F2 | 10.1016/j.jmrt.2023.09.289
| (Ti V Nb)31.66 Zr5 | BCC | VAM |  | tensile ductility | EXP |  | 873 | 14.1 |  | % | F2 | 10.1016/j.jmrt.2023.09.289
| Ti V Nb | BCC | VAM |  | tensile ductility | EXP |  | 1073 | 8.2 |  | % | F2 | 10.1016/j.jmrt.2023.09.289
| (Ti V Nb)33 Zr1 | BCC | VAM |  | tensile ductility | EXP |  | 1073 | 5.2 |  | % | F2 | 10.1016/j.jmrt.2023.09.289
| (Ti V Nb)32.33 Zr3 | BCC | VAM |  | tensile ductility | EXP |  | 1073 | 5.3 |  | % | F2 | 10.1016/j.jmrt.2023.09.289
| (Ti V Nb)31.66 Zr5 | BCC | VAM |  | tensile ductility | EXP |  | 1073 | 4.9 |  | % | F2 | 10.1016/j.jmrt.2023.09.289
| Ti V Nb | BCC | VAM |  | compressive yield stress | EXP |  | 298 | 688000000 |  | Pa | F6 | 10.1016/j.jmrt.2023.09.289 |  | 688
| (Ti V Nb)33 Zr1 | BCC | VAM |  | compressive yield stress | EXP |  | 298 | 671000000 |  | Pa | F6 | 10.1016/j.jmrt.2023.09.289 |  | 671
| (Ti V Nb)32.33 Zr3 | BCC | VAM |  | compressive yield stress | EXP |  | 298 | 756000000 |  | Pa | F6 | 10.1016/j.jmrt.2023.09.289 |  | 756
| (Ti V Nb)31.66 Zr5 | BCC | VAM |  | compressive yield stress | EXP |  | 298 | 814000000 |  | Pa | F6 | 10.1016/j.jmrt.2023.09.289 |  | 814
| Ti V Nb | BCC | VAM |  | compressive yield stress | EXP |  | 1073 | 366000000 |  | Pa | F6 | 10.1016/j.jmrt.2023.09.289 |  | 366
| (Ti V Nb)33 Zr1 | BCC | VAM |  | compressive yield stress | EXP |  | 1073 | 429000000 |  | Pa | F6 | 10.1016/j.jmrt.2023.09.289 |  | 429
| (Ti V Nb)32.33 Zr3 | BCC | VAM |  | compressive yield stress | EXP |  | 1073 | 503000000 |  | Pa | F6 | 10.1016/j.jmrt.2023.09.289 |  | 503
| (Ti V Nb)31.66 Zr5 | BCC | VAM |  | compressive yield stress | EXP |  | 1073 | 442000000 |  | Pa | F6 | 10.1016/j.jmrt.2023.09.289 |  | 442
| Ti V Nb | BCC | VAM |  | compressive yield stress | EXP |  | 1273 | 146000000 |  | Pa | F6 | 10.1016/j.jmrt.2023.09.289 |  | 146
| (Ti V Nb)33 Zr1 | BCC | VAM |  | compressive yield stress | EXP |  | 1273 | 145000000 |  | Pa | F6 | 10.1016/j.jmrt.2023.09.289 |  | 145
| (Ti V Nb)32.33 Zr3 | BCC | VAM |  | compressive yield stress | EXP |  | 1273 | 163000000 |  | Pa | F6 | 10.1016/j.jmrt.2023.09.289 |  | 163
| (Ti V Nb)31.66 Zr5 | BCC | VAM |  | compressive yield stress | EXP |  | 1273 | 122000000 |  | Pa | F6 | 10.1016/j.jmrt.2023.09.289 |  | 122
| Ti V Nb | BCC | VAM |  | compressive yield stress | EXP |  | 1473 | 57000000 |  | Pa | F6 | 10.1016/j.jmrt.2023.09.289 |  | 57
| (Ti V Nb)33 Zr1 | BCC | VAM |  | compressive yield stress | EXP |  | 1473 | 48000000 |  | Pa | F6 | 10.1016/j.jmrt.2023.09.289 |  | 48
| (Ti V Nb)32.33 Zr3 | BCC | VAM |  | compressive yield stress | EXP |  | 1473 | 42000000 |  | Pa | F6 | 10.1016/j.jmrt.2023.09.289 |  | 42
| (Ti V Nb)31.66 Zr5 | BCC | VAM |  | compressive yield stress | EXP |  | 1473 | 31000000 |  | Pa | F6 | 10.1016/j.jmrt.2023.09.289 |  | 31
| Ti V Nb | BCC | VAM |  | minimum compressive ductility | EXP |  | 298 | 20 |  | % | F6 | 10.1016/j.jmrt.2023.09.289
| (Ti V Nb)33 Zr1 | BCC | VAM |  | minimum compressive ductility | EXP |  | 298 | 20 |  | % | F6 | 10.1016/j.jmrt.2023.09.289
| (Ti V Nb)32.33 Zr3 | BCC | VAM |  | minimum compressive ductility | EXP |  | 298 | 20 |  | % | F6 | 10.1016/j.jmrt.2023.09.289
| (Ti V Nb)31.66 Zr5 | BCC | VAM |  | minimum compressive ductility | EXP |  | 298 | 20 |  | % | F6 | 10.1016/j.jmrt.2023.09.289
| Ti V Nb | BCC | VAM |  | minimum compressive ductility | EXP |  | 1473 | 80 |  | % | F6 | 10.1016/j.jmrt.2023.09.289
| (Ti V Nb)33 Zr1 | BCC | VAM |  | minimum compressive ductility | EXP |  | 1473 | 80 |  | % | F6 | 10.1016/j.jmrt.2023.09.289
| (Ti V Nb)32.33 Zr3 | BCC | VAM |  | minimum compressive ductility | EXP |  | 1473 | 80 |  | % | F6 | 10.1016/j.jmrt.2023.09.289
| (Ti V Nb)31.66 Zr5 | BCC | VAM |  | minimum compressive ductility | EXP |  | 1473 | 80 |  | % | F6 | 10.1016/j.jmrt.2023.09.289
| Ti V Nb | BCC | VAM |  | UCS | EXP |  | 1073 | 419000000 |  | Pa | F6 | 10.1016/j.jmrt.2023.09.289
| (Ti V Nb)33 Zr1 | BCC | VAM |  | UCS | EXP |  | 1073 | 462000000 |  | Pa | F6 | 10.1016/j.jmrt.2023.09.289
| (Ti V Nb)32.33 Zr3 | BCC | VAM |  | UCS | EXP |  | 1073 | 526000000 |  | Pa | F6 | 10.1016/j.jmrt.2023.09.289
| (Ti V Nb)31.66 Zr5 | BCC | VAM |  | UCS | EXP |  | 1073 | 482000000 |  | Pa | F6 | 10.1016/j.jmrt.2023.09.289
| Nb38 Ti35 Al15 V6 Cr4 (TaHfMoW)0.5 | BCC | AAM |  | density | EXP |  | 298 | 6300 |  | kg/m^3 |  | 10.1007/s40195-024-01805-x
| Nb38 Ti35 Al15 V6 Cr4 (TaHfMoW)0.5 | BCC | AAM |  | compressive yield stress | EXP |  | 298 | 1023000000 |  | Pa | T2 | 10.1007/s40195-024-01805-x
| Nb38 Ti35 Al15 V6 Cr4 (TaHfMoW)0.5 | BCC | AAM |  | compressive yield stress | EXP |  | 1073 | 531000000 |  | Pa | T2 | 10.1007/s40195-024-01805-x
| Nb38 Ti35 Al15 V6 Cr4 (TaHfMoW)0.5 | BCC | AAM |  | compressive yield stress | EXP |  | 1173 | 343000000 |  | Pa | T2 | 10.1007/s40195-024-01805-x
| Nb38 Ti35 Al15 V6 Cr4 (TaHfMoW)0.5 | BCC | AAM |  | compressive yield stress | EXP |  | 1273 | 137000000 |  | Pa | T2 | 10.1007/s40195-024-01805-x
| Nb38 Ti35 Al15 V6 Cr4 (TaHfMoW)0.5 | BCC | AAM |  | compressive yield stress | EXP |  | 1373 | 96000000 |  | Pa | T2 | 10.1007/s40195-024-01805-x
| Nb38 Ti35 Al15 V6 Cr4 (TaHfMoW)0.5 | BCC | AAM |  | compressive yield stress | EXP |  | 1473 | 51000000 |  | Pa | T2 | 10.1007/s40195-024-01805-x
| Nb38 Ti35 Al15 V6 Cr4 (TaHfMoW)0.5 | BCC | AAM |  | minimum compressive ductility | EXP |  | 298 | 50 |  | % | F3f | 10.1007/s40195-024-01805-x
| Nb38 Ti35 Al15 V6 Cr4 (TaHfMoW)0.5 | BCC | AAM |  | minimum compressive ductility | EXP |  | 1073 | 50 |  | % | F3f | 10.1007/s40195-024-01805-x
| Nb38 Ti35 Al15 V6 Cr4 (TaHfMoW)0.5 | BCC | AAM |  | minimum compressive ductility | EXP |  | 1173 | 50 |  | % | F3f | 10.1007/s40195-024-01805-x
| Nb38 Ti35 Al15 V6 Cr4 (TaHfMoW)0.5 | BCC | AAM |  | minimum compressive ductility | EXP |  | 1273 | 50 |  | % | F3f | 10.1007/s40195-024-01805-x
| Nb38 Ti35 Al15 V6 Cr4 (TaHfMoW)0.5 | BCC | AAM |  | minimum compressive ductility | EXP |  | 1373 | 50 |  | % | F3f | 10.1007/s40195-024-01805-x
| Nb38 Ti35 Al15 V6 Cr4 (TaHfMoW)0.5 | BCC | AAM |  | minimum compressive ductility | EXP |  | 1473 | 50 |  | % | F3f | 10.1007/s40195-024-01805-x
| Nb38 Ti35 Al15 V6 Cr4 (TaHfMoW)0.5 | BCC | AAM |  | UCS | EXP |  | 1073 | 574000000 |  | Pa | F3d | 10.1007/s40195-024-01805-x
| Nb38 Ti35 Al15 V6 Cr4 (TaHfMoW)0.5 | BCC | AAM |  | UCS | EXP |  | 1173 | 343000000 |  | Pa | F3d | 10.1007/s40195-024-01805-x
| Nb38 Ti35 Al15 V6 Cr4 (TaHfMoW)0.5 | BCC | AAM |  | UCS | EXP |  | 1273 | 144000000 |  | Pa | F3d | 10.1007/s40195-024-01805-x
| Nb38 Ti35 Al15 V6 Cr4 (TaHfMoW)0.5 | BCC | AAM |  | UCS | EXP |  | 1373 | 100000000 |  | Pa | F3d | 10.1007/s40195-024-01805-x
| Nb38 Ti35 Al15 V6 Cr4 (TaHfMoW)0.5 | BCC | AAM |  | UCS | EXP |  | 1473 | 54000000 |  | Pa | F3d | 10.1007/s40195-024-01805-x
| Mo45 Nb35 Ta5 V15 | BCC | AAM+H |  | nanohardness | EXP |  | 298 | 6860000000 | 220000000 | Pa | T2 | 10.1016/j.actamat.2023.118784
| Mo45 Nb35 Ta5 V15 | BCC | AAM+H |  | reduced elastic modulus | EXP |  | 298 | 178000000000 | 6000000000 | Pa | T2 | 10.1016/j.actamat.2023.118784
| Mo45 Nb35 Ta5 V15 | BCC | AAM |  | hardness | EXP |  | 298 | 4932921000 | 88263000 | Pa | T2 | 10.1016/j.actamat.2023.118784 |  | 503 | 9
| Mo45 Nb35 Ta5 V15 | BCC | AAM+H |  | hardness | EXP |  | 298 | 4599483000 | 137298000 | Pa | T2 | 10.1016/j.actamat.2023.118784 |  | 469 | 14
| Mo45 Nb35 Ta5 V15 | BCC | AAM+H |  | compressive yield stress | EXP |  | 298 | 752000000 |  | Pa | T2 | 10.1016/j.actamat.2023.118784
| Mo45 Nb35 Ta5 V15 | BCC | AAM+H |  | UCS | EXP |  | 298 | 852000000 |  | Pa | T2 | 10.1016/j.actamat.2023.118784
| Mo45 Nb35 Ta5 V15 | BCC | AAM+H |  | compressive yield stress | EXP |  | 1573 | 263000000 |  | Pa | T2 | 10.1016/j.actamat.2023.118784
| Mo45 Nb35 Ta5 V15 | BCC | AAM+H |  | UCS | EXP |  | 1573 | 304000000 |  | Pa | T2 | 10.1016/j.actamat.2023.118784
| Mo45 Nb35 Ta5 V15 | BCC | AAM+H |  | density | EXP |  | 298 | 9411 |  | kg/m^3 | T2 | 10.1016/j.actamat.2023.118784
| Mo45 Nb35 Ta5 V15 | BCC |  |  | reduced elastic modulus | DFT |  |  | 186000000000 |  | Pa | T2 | 10.1016/j.actamat.2023.118784
| Mo45 Nb35 Ta5 V15 | BCC |  |  | B/G ratio | DFT |  |  | 3.043478 |  |  | T2 | 10.1016/j.actamat.2023.118784
| Mo25 Nb50 V20 W5 | BCC | AAM+H |  | nanohardness | EXP |  | 298 | 6850000000 | 90000000 | Pa | T2 | 10.1016/j.actamat.2023.118784
| Mo25 Nb50 V20 W5 | BCC | AAM+H |  | reduced elastic modulus | EXP |  | 298 | 136000000000 | 3000000000 | Pa | T2 | 10.1016/j.actamat.2023.118784
| Mo25 Nb50 V20 W5 | BCC | AAM |  | hardness | EXP |  | 298 | 4874079000 | 68649000 | Pa | T2 | 10.1016/j.actamat.2023.118784 |  | 497 | 7
| Mo25 Nb50 V20 W5 | BCC | AAM+H |  | hardness | EXP |  | 298 | 4677939000 | 88263000 | Pa | T2 | 10.1016/j.actamat.2023.118784 |  | 477 | 9
| Mo25 Nb50 V20 W5 | BCC | AAM+H |  | compressive yield stress | EXP |  | 298 | 974000000 |  | Pa | T2 | 10.1016/j.actamat.2023.118784
| Mo25 Nb50 V20 W5 | BCC | AAM+H |  | UCS | EXP |  | 298 | 1210000000 |  | Pa | T2 | 10.1016/j.actamat.2023.118784
| Mo25 Nb50 V20 W5 | BCC | AAM+H |  | compressive yield stress | EXP |  | 1573 | 253000000 |  | Pa | T2 | 10.1016/j.actamat.2023.118784
| Mo25 Nb50 V20 W5 | BCC | AAM+H |  | UCS | EXP |  | 1573 | 270000000 |  | Pa | T2 | 10.1016/j.actamat.2023.118784
| Mo25 Nb50 V20 W5 | BCC | AAM+H |  | density | EXP |  | 298 | 9085 |  | kg/m^3 | T2 | 10.1016/j.actamat.2023.118784
| Mo25 Nb50 V20 W5 | BCC |  |  | reduced elastic modulus | DFT |  |  | 147000000000 |  | Pa | T2 | 10.1016/j.actamat.2023.118784
| Mo25 Nb50 V20 W5 | BCC |  |  | B/G ratio | DFT |  |  | 3.385965 |  |  | T2 | 10.1016/j.actamat.2023.118784
| Mo30 Nb35 Ta5 V25 W5 | BCC | AAM+H |  | nanohardness | EXP |  | 298 | 7200000000 | 140000000 | Pa | T2 | 10.1016/j.actamat.2023.118784
| Mo30 Nb35 Ta5 V25 W5 | BCC | AAM+H |  | reduced elastic modulus | EXP |  | 298 | 158000000000 | 4000000000 | Pa | T2 | 10.1016/j.actamat.2023.118784
| Mo30 Nb35 Ta5 V25 W5 | BCC | AAM |  | hardness | EXP |  | 298 | 5099640000 | 78456000 | Pa | T2 | 10.1016/j.actamat.2023.118784 |  | 520 | 8
| Mo30 Nb35 Ta5 V25 W5 | BCC | AAM+H |  | hardness | EXP |  | 298 | 4707360000 | 156912000 | Pa | T2 | 10.1016/j.actamat.2023.118784 |  | 480 | 16
| Mo30 Nb35 Ta5 V25 W5 | BCC | AAM+H |  | compressive yield stress | EXP |  | 298 | 1053000000 |  | Pa | T2 | 10.1016/j.actamat.2023.118784
| Mo30 Nb35 Ta5 V25 W5 | BCC | AAM+H |  | UCS | EXP |  | 298 | 1198000000 |  | Pa | T2 | 10.1016/j.actamat.2023.118784
| Mo30 Nb35 Ta5 V25 W5 | BCC | AAM+H |  | compressive yield stress | EXP |  | 1573 | 480000000 |  | Pa | T2 | 10.1016/j.actamat.2023.118784
| Mo30 Nb35 Ta5 V25 W5 | BCC | AAM+H |  | UCS | EXP |  | 1573 | 673000000 |  | Pa | T2 | 10.1016/j.actamat.2023.118784
| Mo30 Nb35 Ta5 V25 W5 | BCC | AAM+H |  | density | EXP |  | 298 | 9441 |  | kg/m^3 | T2 | 10.1016/j.actamat.2023.118784
| Mo30 Nb35 Ta5 V25 W5 | BCC |  |  | reduced elastic modulus | DFT |  |  | 173000000000 |  | Pa | T2 | 10.1016/j.actamat.2023.118784
| Mo30 Nb35 Ta5 V25 W5 | BCC |  |  | B/G ratio | DFT |  |  | 3.140625 |  |  | T2 | 10.1016/j.actamat.2023.118784
T42 | Ti42 Hf21 Nb21 V16 | BCC | LENS(DED) | aka T42 | tensile yield stress | EXP | strain rate 1e-3 | 298 | 1030000000 |  | Pa |  | 10.1016/j.msea.2024.147225
| Ti42 Hf21 Nb21 V16 | BCC | LENS(DED) | aka T42 | tensile ductility | EXP | strain rate 1e-3 | 298 | 22.5 |  | % |  | 10.1016/j.msea.2024.147225
| Ti42 Hf21 Nb21 V16 | BCC | LENS(DED) | aka T42 | UTS | EXP | strain rate 1e-3 | 298 | 1017000000 |  | Pa |  | 10.1016/j.msea.2024.147225
| Ti42 Hf21 Nb21 V16 | BCC | LENS(DED) | aka T42 | tensile yield stress | EXP | strain rate 1e-3 | 673 | 681000000 |  | Pa |  | 10.1016/j.msea.2024.147225
| Ti42 Hf21 Nb21 V16 | BCC | LENS(DED) | aka T42 | tensile ductility | EXP | strain rate 1e-3 | 673 | 27.8 |  | % |  | 10.1016/j.msea.2024.147225
| Ti42 Hf21 Nb21 V16 | BCC | LENS(DED) | aka T42 | UTS | EXP | strain rate 1e-3 | 673 | 802000000 |  | Pa |  | 10.1016/j.msea.2024.147225
| Ti42 Hf21 Nb21 V16 | BCC | LENS(DED) | aka T42 | tensile yield stress | EXP | strain rate 1e-3 | 773 | 661000000 |  | Pa |  | 10.1016/j.msea.2024.147225
| Ti42 Hf21 Nb21 V16 | BCC | LENS(DED) | aka T42 | tensile ductility | EXP | strain rate 1e-3 | 773 | 16.8 |  | % |  | 10.1016/j.msea.2024.147225
| Ti42 Hf21 Nb21 V16 | BCC | LENS(DED) | aka T42 | UTS | EXP | strain rate 1e-3 | 773 | 767000000 |  | Pa |  | 10.1016/j.msea.2024.147225
| Ti42 Hf21 Nb21 V16 | BCC | LENS(DED) | aka T42 | tensile yield stress | EXP | strain rate 1e-3 | 873 | 636000000 |  | Pa |  | 10.1016/j.msea.2024.147225
| Ti42 Hf21 Nb21 V16 | BCC | LENS(DED) | aka T42 | tensile ductility | EXP | strain rate 1e-3 | 873 | 7.5 |  | % |  | 10.1016/j.msea.2024.147225
| Ti42 Hf21 Nb21 V16 | BCC | LENS(DED) | aka T42 | UTS | EXP | strain rate 1e-3 | 873 | 679000000 |  | Pa |  | 10.1016/j.msea.2024.147225
| Ti42 Hf21 Nb21 V16 | BCC | LENS(DED) | aka T42 | hardness | EXP |  | 298 | 3599169000 | 33343800 | Pa |  | 10.1007/s12598-024-03153-2 |  | 367 | 3.4
| Ti42 Hf21 Nb21 V16 | BCC | LENS(DED) | aka T42 | nanohardness | EXP |  | 298 | 4400000000 | 60000000 | Pa |  | 10.1007/s12598-024-03153-2
| Ti42 Hf21 Nb21 V16 | BCC | LENS(DED) | aka T42 | reduced elastic modulus | EXP |  | 298 | 107000000000 | 870000000 | Pa |  | 10.1007/s12598-024-03153-2
| Fe41.26 Ni28.2 Co17 Al11 Ta2.5 B0.04 | FCC+B2 | AAM+H+HR+A+AT | homogenized at 1573K for 1h twice then hot rolled at 1573K with around 25% reduction then cold rolled with 90% reduction then annealed at 1473K for 10min and aged at 873K for 2h | tensile yield stress | EXP | strain rate 1e-3 | 77 | 1141618497.1 |  | Pa | F3a | 10.1016/j.actamat.2022.118449 |  | 1141.618
| Fe41.26 Ni28.2 Co17 Al11 Ta2.5 B0.04 | FCC+B2 | AAM+H+HR+A+AT | homogenized at 1573K for 1h twice then hot rolled at 1573K with around 25% reduction then cold rolled with 90% reduction then annealed at 1473K for 10min and aged at 873K for 2h | tensile yield stress | EXP | strain rate 1e-3 | 298 | 1005780346.8 |  | Pa | F3a | 10.1016/j.actamat.2022.118449 |  | 1005.78
| Fe41.26 Ni28.2 Co17 Al11 Ta2.5 B0.04 | FCC+B2 | AAM+H+HR+A+AT | homogenized at 1573K for 1h twice then hot rolled at 1573K with around 25% reduction then cold rolled with 90% reduction then annealed at 1473K for 10min and aged at 873K for 2h | tensile yield stress | EXP | strain rate 1e-3 | 873 | 598265896.0 |  | Pa | F3a | 10.1016/j.actamat.2022.118449 |  | 598.2659
| Fe41.26 Ni28.2 Co17 Al11 Ta2.5 B0.04 | FCC+B2 | AAM+H+HR+A+AT | homogenized at 1573K for 1h twice then hot rolled at 1573K with around 25% reduction then cold rolled with 90% reduction then annealed at 1473K for 10min and aged at 873K for 2h | tensile yield stress | EXP | strain rate 1e-3 | 1073 | 485549132.9 |  | Pa | F3a | 10.1016/j.actamat.2022.118449 |  | 485.5491
| Fe41.26 Ni28.2 Co17 Al11 Ta2.5 B0.04 | FCC+B2 | AAM+H+HR+A+AT | homogenized at 1573K for 1h twice then hot rolled at 1573K with around 25% reduction then cold rolled with 90% reduction then annealed at 1473K for 10min and aged at 873K for 2h | UTS | EXP | strain rate 1e-3 | 77 | 2187861271.7 |  | Pa | F3a | 10.1016/j.actamat.2022.118449 |  | 2187.861
| Fe41.26 Ni28.2 Co17 Al11 Ta2.5 B0.04 | FCC+B2 | AAM+H+HR+A+AT | homogenized at 1573K for 1h twice then hot rolled at 1573K with around 25% reduction then cold rolled with 90% reduction then annealed at 1473K for 10min and aged at 873K for 2h | UTS | EXP | strain rate 1e-3 | 298 | 1447976878.6 |  | Pa | F3a | 10.1016/j.actamat.2022.118449 |  | 1447.977
| Fe41.26 Ni28.2 Co17 Al11 Ta2.5 B0.04 | FCC+B2 | AAM+H+HR+A+AT | homogenized at 1573K for 1h twice then hot rolled at 1573K with around 25% reduction then cold rolled with 90% reduction then annealed at 1473K for 10min and aged at 873K for 2h | UTS | EXP | strain rate 1e-3 | 873 | 823699422.0 |  | Pa | F3a | 10.1016/j.actamat.2022.118449 |  | 823.6994
| Fe41.26 Ni28.2 Co17 Al11 Ta2.5 B0.04 | FCC+B2 | AAM+H+HR+A+AT | homogenized at 1573K for 1h twice then hot rolled at 1573K with around 25% reduction then cold rolled with 90% reduction then annealed at 1473K for 10min and aged at 873K for 2h | UTS | EXP | strain rate 1e-3 | 1073 | 523121387.3 |  | Pa | F3a | 10.1016/j.actamat.2022.118449 |  | 523.1214
| Fe41.26 Ni28.2 Co17 Al11 Ta2.5 B0.04 | FCC+B2 | AAM+H+HR+A+AT | homogenized at 1573K for 1h twice then hot rolled at 1573K with around 25% reduction then cold rolled with 90% reduction then annealed at 1473K for 10min and aged at 873K for 2h | tensile ductility | EXP | strain rate 1e-3 | 77 | 12.47748 |  | % | F3a | 10.1016/j.actamat.2022.118449
| Fe41.26 Ni28.2 Co17 Al11 Ta2.5 B0.04 | FCC+B2 | AAM+H+HR+A+AT | homogenized at 1573K for 1h twice then hot rolled at 1573K with around 25% reduction then cold rolled with 90% reduction then annealed at 1473K for 10min and aged at 873K for 2h | tensile ductility | EXP | strain rate 1e-3 | 298 | 21.26126 |  | % | F3a | 10.1016/j.actamat.2022.118449
| Fe41.26 Ni28.2 Co17 Al11 Ta2.5 B0.04 | FCC+B2 | AAM+H+HR+A+AT | homogenized at 1573K for 1h twice then hot rolled at 1573K with around 25% reduction then cold rolled with 90% reduction then annealed at 1473K for 10min and aged at 873K for 2h | tensile ductility | EXP | strain rate 1e-3 | 873 | 24.23423 |  | % | F3a | 10.1016/j.actamat.2022.118449
| Fe41.26 Ni28.2 Co17 Al11 Ta2.5 B0.04 | FCC+B2 | AAM+H+HR+A+AT | homogenized at 1573K for 1h twice then hot rolled at 1573K with around 25% reduction then cold rolled with 90% reduction then annealed at 1473K for 10min and aged at 873K for 2h | tensile ductility | EXP | strain rate 1e-3 | 1073 | 22.38739 |  | % | F3a | 10.1016/j.actamat.2022.118449
NTTHZ | Hf15 Nb40 Ta25 Ti15 Zr5 | BCC | AAM+CR+A | cold rolled with 90% reduction and annealed at 900*C for 60min forming heterogeneous lamella (HL) structure | tensile yield stress | EXP | strain rate 1e-3 | 298 | 944444444.4 |  | Pa | F6a | 10.1016/j.actamat.2022.118602
NTTHZ | Hf15 Nb40 Ta25 Ti15 Zr5 | BCC | AAM+CR+A | cold rolled with 90% reduction and annealed at 1150*C for 60min forming fine grain (FG) structure | tensile yield stress | EXP | strain rate 1e-3 | 298 | 776353276.4 |  | Pa | F6a | 10.1016/j.actamat.2022.118602
NTTHZ | Hf15 Nb40 Ta25 Ti15 Zr5 | BCC | AAM+CR+A | cold rolled with 90% reduction and annealed at 1300*C for 30min forming coarse grain (CG) structure | tensile yield stress | EXP | strain rate 1e-3 | 298 | 732193732.2 |  | Pa | F6a | 10.1016/j.actamat.2022.118602
NTTHZ | Hf15 Nb40 Ta25 Ti15 Zr5 | BCC | AAM+CR+A | cold rolled with 90% reduction and annealed at 900*C for 60min forming heterogeneous lamella (HL) structure | tensile yield stress | EXP | strain rate 1e-3 | 1073 | 414529914.5 |  | Pa | F6a | 10.1016/j.actamat.2022.118602
NTTHZ | Hf15 Nb40 Ta25 Ti15 Zr5 | BCC | AAM+CR+A | cold rolled with 90% reduction and annealed at 900*C for 60min forming heterogeneous lamella (HL) structure | tensile yield stress | EXP | strain rate 1e-3 | 1173 | 351851851.9 |  | Pa | F6a | 10.1016/j.actamat.2022.118602
NTTHZ | Hf15 Nb40 Ta25 Ti15 Zr5 | BCC | AAM+CR+A | cold rolled with 90% reduction and annealed at 900*C for 60min forming heterogeneous lamella (HL) structure | tensile yield stress | EXP | strain rate 1e-3 | 1273 | 243589743.6 |  | Pa | F6a | 10.1016/j.actamat.2022.118602
NTTHZ | Hf15 Nb40 Ta25 Ti15 Zr5 | BCC | AAM+CR+A | cold rolled with 90% reduction and annealed at 900*C for 60min forming heterogeneous lamella (HL) structure | tensile yield stress | EXP | strain rate 1e-3 | 1373 | 142450142.5 |  | Pa | F6a | 10.1016/j.actamat.2022.118602
NTTHZ | Hf15 Nb40 Ta25 Ti15 Zr5 | BCC | AAM+CR+A | cold rolled with 90% reduction and annealed at 900*C for 60min forming heterogeneous lamella (HL) structure | UTS | EXP | strain rate 1e-3 | 298 | 1059829059.8 |  | Pa | F6a | 10.1016/j.actamat.2022.118602
NTTHZ | Hf15 Nb40 Ta25 Ti15 Zr5 | BCC | AAM+CR+A | cold rolled with 90% reduction and annealed at 1150*C for 60min forming fine grain (FG) structure | UTS | EXP | strain rate 1e-3 | 298 | 913105413.1 |  | Pa | F6a | 10.1016/j.actamat.2022.118602
NTTHZ | Hf15 Nb40 Ta25 Ti15 Zr5 | BCC | AAM+CR+A | cold rolled with 90% reduction and annealed at 1300*C for 30min forming coarse grain (CG) structure | UTS | EXP | strain rate 1e-3 | 298 | 867521367.5 |  | Pa | F6a | 10.1016/j.actamat.2022.118602
NTTHZ | Hf15 Nb40 Ta25 Ti15 Zr5 | BCC | AAM+CR+A | cold rolled with 90% reduction and annealed at 900*C for 60min forming heterogeneous lamella (HL) structure | UTS | EXP | strain rate 1e-3 | 1073 | 538461538.5 |  | Pa | F6a | 10.1016/j.actamat.2022.118602
NTTHZ | Hf15 Nb40 Ta25 Ti15 Zr5 | BCC | AAM+CR+A | cold rolled with 90% reduction and annealed at 900*C for 60min forming heterogeneous lamella (HL) structure | UTS | EXP | strain rate 1e-3 | 1173 | 450142450.1 |  | Pa | F6a | 10.1016/j.actamat.2022.118602
NTTHZ | Hf15 Nb40 Ta25 Ti15 Zr5 | BCC | AAM+CR+A | cold rolled with 90% reduction and annealed at 900*C for 60min forming heterogeneous lamella (HL) structure | UTS | EXP | strain rate 1e-3 | 1273 | 313390313.4 |  | Pa | F6a | 10.1016/j.actamat.2022.118602
NTTHZ | Hf15 Nb40 Ta25 Ti15 Zr5 | BCC | AAM+CR+A | cold rolled with 90% reduction and annealed at 900*C for 60min forming heterogeneous lamella (HL) structure | UTS | EXP | strain rate 1e-3 | 1373 | 249287749.3 |  | Pa | F6a | 10.1016/j.actamat.2022.118602
NTTHZ | Hf15 Nb40 Ta25 Ti15 Zr5 | BCC | AAM+CR+A | cold rolled with 90% reduction and annealed at 900*C for 60min forming heterogeneous lamella (HL) structure | tensile ductility | EXP | strain rate 1e-3 | 298 | 13.98855 |  | % | F6a | 10.1016/j.actamat.2022.118602
NTTHZ | Hf15 Nb40 Ta25 Ti15 Zr5 | BCC | AAM+CR+A | cold rolled with 90% reduction and annealed at 1150*C for 60min forming fine grain (FG) structure | tensile ductility | EXP | strain rate 1e-3 | 298 | 13.5687 |  | % | F6a | 10.1016/j.actamat.2022.118602
NTTHZ | Hf15 Nb40 Ta25 Ti15 Zr5 | BCC | AAM+CR+A | cold rolled with 90% reduction and annealed at 1300*C for 30min forming coarse grain (CG) structure | tensile ductility | EXP | strain rate 1e-3 | 298 | 15.70611 |  | % | F6a | 10.1016/j.actamat.2022.118602
NTTHZ | Hf15 Nb40 Ta25 Ti15 Zr5 | BCC | AAM+CR+A | cold rolled with 90% reduction and annealed at 900*C for 60min forming heterogeneous lamella (HL) structure | tensile ductility | EXP | strain rate 1e-3 | 1073 | 9.236641 |  | % | F6a | 10.1016/j.actamat.2022.118602
NTTHZ | Hf15 Nb40 Ta25 Ti15 Zr5 | BCC | AAM+CR+A | cold rolled with 90% reduction and annealed at 900*C for 60min forming heterogeneous lamella (HL) structure | tensile ductility | EXP | strain rate 1e-3 | 1173 | 10.72519 |  | % | F6a | 10.1016/j.actamat.2022.118602
NTTHZ | Hf15 Nb40 Ta25 Ti15 Zr5 | BCC | AAM+CR+A | cold rolled with 90% reduction and annealed at 900*C for 60min forming heterogeneous lamella (HL) structure | minimum tensile ductility | EXP | strain rate 1e-3 | 1273 | 20 |  | % | F6a | 10.1016/j.actamat.2022.118602
NTTHZ | Hf15 Nb40 Ta25 Ti15 Zr5 | BCC | AAM+CR+A | cold rolled with 90% reduction and annealed at 900*C for 60min forming heterogeneous lamella (HL) structure | tensile ductility | EXP | strain rate 1e-3 | 1373 | 9.160305 |  | % | F6a | 10.1016/j.actamat.2022.118602
NTTHZ | Hf15 Nb40 Ta25 Ti15 Zr5 | BCC | AAM |  | hardness | EXP |  | 298 | 2932293000 |  | Pa | S7a | 10.1016/j.actamat.2022.118602 |  | 299
NTTHZ | Hf15 Nb40 Ta25 Ti15 Zr5 | BCC | AAM+CR | cold rolled with 90% reduction | hardness | EXP |  | 298 | 3461871000 |  | Pa | S7a | 10.1016/j.actamat.2022.118602 |  | 353
NTTHZ | Hf15 Nb40 Ta25 Ti15 Zr5 | BCC | AAM+CR+A | cold rolled with 90% reduction and annealed at 900*C for 60min forming heterogeneous lamella (HL) structure | tensile yield stress | EXP | strain rate 1e-3 | 77 | 1407000000 |  | Pa | S11a | 10.1016/j.actamat.2022.118602
NTTHZ | Hf15 Nb40 Ta25 Ti15 Zr5 | BCC | AAM+CR+A | cold rolled with 90% reduction and annealed at 900*C for 60min forming heterogeneous lamella (HL) structure | UTS | EXP | strain rate 1e-3 | 77 | 1493000000 |  | Pa | S11a | 10.1016/j.actamat.2022.118602
NTTHZ | Hf15 Nb40 Ta25 Ti15 Zr5 | BCC | AAM+CR+A | cold rolled with 90% reduction and annealed at 900*C for 60min forming heterogeneous lamella (HL) structure | tensile ductility | EXP | strain rate 1e-3 | 77 | 12.4 |  | % | S11a | 10.1016/j.actamat.2022.118602
| CrCuFeMnNi | FCC+FCC+BCC | VAM |  | hardness | EXP |  | 298 | 2716539000 | 166719000 | Pa | T1 | 10.3166/acsm.31.685-698 |  | 277 | 17
| Al0.3CrCuFeMnNi | FCC+FCC+BCC | VAM |  | hardness | EXP |  | 298 | 3206889000 | 39228000 | Pa | T1 | 10.3166/acsm.31.685-698 |  | 327 | 4
| Al0.5CrCuFeMnNi | FCC+BCC+BCC | VAM |  | hardness | EXP |  | 298 | 3824730000 | 176526000 | Pa | T1 | 10.3166/acsm.31.685-698 |  | 390 | 18
| Al0.8CrCuFeMnNi | FCC+BCC+BCC | VAM |  | hardness | EXP |  | 298 | 4275852000 | 166719000 | Pa | T1 | 10.3166/acsm.31.685-698 |  | 436 | 17
| AlCrCuFeMnNi | BCC+BCC | VAM |  | hardness | EXP |  | 298 | 4854465000 | 58842000 | Pa | T1 | 10.3166/acsm.31.685-698 |  | 495 | 6
| CoCrCuFeNi | FCC | VAM |  | hardness | EXP |  | 298 | 1304331000 | 196140000 | Pa | T1 | 10.3166/acsm.31.685-698 |  | 133 | 20
| Al0.3CoCrCuFeNi | FCC | VAM |  | hardness | EXP |  | 298 | 1765260000 | 196140000 | Pa | T1 | 10.3166/acsm.31.685-698 |  | 180 | 20
| Al0.5CoCrCuFeNi | FCC | VAM |  | hardness | EXP |  | 298 | 2039856000 | 196140000 | Pa | T1 | 10.3166/acsm.31.685-698 |  | 208 | 20
| Al0.8CoCrCuFeNi | FCC+BCC | VAM |  | hardness | EXP |  | 298 | 2657697000 | 196140000 | Pa | T1 | 10.3166/acsm.31.685-698 |  | 271 | 20
| AlCoCrCuFeNi | FCC+BCC | VAM |  | hardness | EXP |  | 298 | 3981642000 | 196140000 | Pa | T1 | 10.3166/acsm.31.685-698 |  | 406 | 20
| AlCrCuFeMnNi | BCC+BCC | VAM+AT | aged at 1073K for 50h | hardness | EXP |  | 298 | 5850195145.6 | 68009708.7 | Pa | F6 | 10.3166/acsm.31.685-698 |  | 596.5326 | 603.4674
| Al0.8CrCuFeMnNi | FCC+BCC+BCC | VAM+AT | aged at 1073K for 50h | hardness | EXP |  | 298 | 5115690291.3 | 40805825.2 | Pa | F6 | 10.3166/acsm.31.685-698 |  | 521.6366 | 525.7975
| Al0.5CrCuFeMnNi | FCC+BCC+BCC | VAM+AT | aged at 1073K for 50h | hardness | EXP |  | 298 | 4129549514.6 | 74810679.6 | Pa | F6 | 10.3166/acsm.31.685-698 |  | 421.0818 | 428.7101
| Al0.3CrCuFeMnNi | FCC+FCC+BCC | VAM+AT | aged at 1073K for 50h | hardness | EXP |  | 298 | 3891515534.0 | 68009708.7 | Pa | F6 | 10.3166/acsm.31.685-698 |  | 396.81 | 403.7448
| CrCuFeMnNi | FCC+FCC+BCC | VAM+AT | aged at 1073K for 50h | hardness | EXP |  | 298 | 2864568932.0 | 136019417.5 | Pa | F6 | 10.3166/acsm.31.685-698 |  | 292.0943 | 305.9639
| Al0.5CoCrCuFeNi | FCC | VAM+AT | aged at 1073K for 50h | hardness | EXP |  | 298 | 2374899029.1 | 81611650.5 | Pa | F6 | 10.3166/acsm.31.685-698 |  | 242.1637 | 250.4854
| CoCrCuFeNi | FCC | VAM+AT | aged at 1073K for 50h | hardness | EXP |  | 298 | 1409161165.0 | 13601941.7 | Pa | F6 | 10.3166/acsm.31.685-698 |  | 143.6893 | 145.0763
| Al0.8CrCu1.5FeMnNi | FCC+BCC | VAM |  | hardness | EXP |  | 298 | 3854151000 | 78456000 | Pa | T5 | 10.3166/acsm.31.685-698 |  | 393 | 8
| Al0.8CrCuFe1.5MnNi | FCC+BCC+BCC | VAM |  | hardness | EXP |  | 298 | 4530834000 | 98070000 | Pa | T5 | 10.3166/acsm.31.685-698 |  | 462 | 10
| Al0.8CrCuFeMn1.5Ni | BCC+BCC | VAM |  | hardness | EXP |  | 298 | 4324887000 | 9807000 | Pa | T5 | 10.3166/acsm.31.685-698 |  | 441 | 1
| Al0.8CrCu1.5FeMnNi | FCC+BCC | VAM+AT | aged at 1073K for 50h | hardness | EXP |  | 298 | 3943935775.9 | 76088793.1 | Pa | F8 | 10.3166/acsm.31.685-698 |  | 402.1552 | 409.9138
| Al0.8CrCuFe1.5MnNi | FCC+BCC+BCC | VAM+AT | aged at 1073K for 50h | hardness | EXP |  | 298 | 5300852586.2 | 54953017.2 | Pa | F8 | 10.3166/acsm.31.685-698 |  | 540.5172 | 546.1207
| Al0.8CrCuFeMn1.5Ni | BCC+BCC | VAM+AT | aged at 1073K for 50h | hardness | EXP |  | 298 | 4865455603.4 | 88770258.6 | Pa | F8 | 10.3166/acsm.31.685-698 |  | 496.1207 | 505.1724
| AlCrFeNiTi | BCC+BCC | AAM |  | hardness | EXP |  | 298 | 4257718301.9 | 130451603.8 | Pa | F8 | 10.1016/j.intermet.2021.107397 |  | 434.1509 | 447.4528
| AlCrFeNiTiCu0.5 | FCC+BCC+BCC | AAM |  | hardness | EXP |  | 298 | 3755340849.1 | 105471509.4 | Pa | F8 | 10.1016/j.intermet.2021.107397 |  | 382.9245 | 393.6792
| AlCrFeNiTiCu1 | FCC+BCC+BCC | AAM |  | hardness | EXP |  | 298 | 3469457547.2 | 113798207.5 | Pa | F8 | 10.1016/j.intermet.2021.107397 |  | 353.7736 | 365.3774
| AlCrFeNiTiCu1.5 | FCC+BCC+BCC | AAM |  | hardness | EXP |  | 298 | 3069776037.7 | 86042547.2 | Pa | F8 | 10.1016/j.intermet.2021.107397 |  | 313.0189 | 321.7925
| AlCrFeNiTiCu2 | FCC+BCC+BCC | AAM |  | hardness | EXP |  | 298 | 2747810377.4 | 108247075.5 | Pa | F8 | 10.1016/j.intermet.2021.107397 |  | 280.1887 | 291.2264
| AlCoCrFeNi | BCC | AAM | [9 empty] | 10.1016/j.intermet.2016.12.015
| AlCoCrCu0.5FeNi | BCC | AAM | [9 empty] | 10.1016/j.intermet.2016.12.015
| AlCoCrCuFeNi | BCC+FCC | AAM | [9 empty] | 10.1016/j.intermet.2016.12.015