## Sheet1
Metadata
Name: | Adam/Arindam/Shuang |  | Optional Upload Comments: |  | Alloys from Yang 2022 paper. Many fields augmented with additonal data by Adam. DOIs from Shuang
Email: | ak@psu.edu
ParentDB: | YANG2022
HandFetched: | F | phase1+phase2 no space between | process1+process2 no space between | optional information | popular abbreviation or FullPropertyName | ML/EXP/EM/DFT/THM | Standardized parameters for the property. | Absolute Temperature | Base SI Units s/Pa/m/kg | Uncertainty in Value | Base SI Units s/Pa/m/kg | Table/Figure/Appendix Supplemental | only DOI, no http etc (if no DOI) Author_Year_ThreeFirstTitleWords | This special cell will allow running special upload functions in the future, such as (1) POSCAR, (2) TDB, (3) FIGURE, by typing the word In the cell below to engage upload script function
QuickGuide | ElementFraction(space)…
Example | Fe60 Ni20 Cr10 Zr10 | BCC+FCC+2? | VC+HIP+A | none | UTS / CreepRate | EXP | MaxStress 120e6 Pa, … | 298 | 750e6 | 25e6 | Pa | T7 | 10.1557/jmr.2018.153 |  | Hardness in HV | Reference | Some Notes
| Material |  |  |  | Property | [6 empty] | Reference |  | Special Cell | Scratch (NOT UPLOADED)
id/nickname | Composition | Structure | Processing | Material Comment | Name | Source | Property Parameters | Temperature [K] | Value [SI] | Uncertainty [SI] | Unit [SI] | Pointer | DOI |  | Col1 | Col2 | Col3 | Col4 | Col5
| Co22.2Cr22.2Fe22.2Ni22.2Mo11.1 |  | AC |  | hardness | EXP |  | 298 | 2157540000 |  | Pa |  | 10.1007/s11837-013-0753-6 |  | 220 | 10.1007/s11837-013-0753-6
| Al10Co20Cr20Fe20Ni20Mo10 |  | AC |  | hardness | EXP |  | 298 | 4315080000 |  | Pa |  | 10.1007/s11837-013-0753-6 |  | 440 | 10.1007/s11837-013-0753-6
| Al20Co10Cr20Fe20Ni20Mo10 |  | AC |  | hardness | EXP |  | 298 | 7855407000 |  | Pa |  | 10.1007/s11837-013-0753-6 |  | 801 | 10.1007/s11837-013-0753-6
| Al20Co20Cr20Fe10Ni20Mo10 |  | AC |  | hardness | EXP |  | 298 | 7404285000 |  | Pa |  | 10.1016/j.wear.2009.10.013 |  | 755 | 10.1016/j.wear.2009.10.013
| Al19.6Co19.6Cr19.6Fe11.8Ni19.6Mo9.8 |  | AC |  | hardness | EXP |  | 298 | 7394478000 |  | Pa |  | 10.1016/j.wear.2009.10.013 |  | 754 | 10.1016/j.wear.2009.10.013
| Al20Co20Cr20Fe20Ni10Mo10 |  | AC |  | hardness | EXP |  | 298 | 6943356000 |  | Pa |  | 10.1016/j.intermet.2012.09.008 |  | 708 | 10.1016/j.intermet.2012.09.008
| Al16.7Co16.7Cr16.7Fe16.7Ni25Mo8.3 |  | AC |  | hardness | EXP |  | 298 | 5746902000 |  | Pa |  | 10.1016/j.intermet.2012.09.008 |  | 586 | 10.1016/j.intermet.2012.09.008
| Al15.4Co15.4Cr15.4Fe15.4Ni30.8Mo7.7 |  | AC |  | hardness | EXP |  | 298 | 3873765000 |  | Pa |  | 10.1016/j.intermet.2012.09.008 |  | 395 | 10.1016/j.intermet.2012.09.008
| Al16.7Co25Cr16.7Fe16.7Ni16.7Mo8.3 |  | AC |  | hardness | EXP |  | 298 | 7266987000 |  | Pa |  | 10.1002/adem.200900171 |  | 741 | 10.1002/adem.200900171
| Al15.4Co30.8Cr15.4Fe15.4Ni15.4Mo7.7 |  | AC |  | hardness | EXP |  | 298 | 5746902000 |  | Pa |  | 10.1002/adem.200900171 |  | 586 | 10.1002/adem.200900171
| Al16.7Co16.7Cr16.7Fe25Ni16.7Mo8.3 |  | AC |  | hardness | EXP |  | 298 | 6227445000 |  | Pa |  | 10.1016/j.wear.2009.10.013 |  | 635 | 10.1016/j.wear.2009.10.013
| Al15.4Co15.4Cr15.4Fe30.8Ni15.4Mo7.7 |  | AC |  | hardness | EXP |  | 298 | 6266673000 |  | Pa |  | 10.1016/j.wear.2009.10.013 |  | 639 | 10.1016/j.wear.2009.10.013
| Al25Co16.7Cr16.7Fe16.7Ni16.7Mo8.3 |  | AC |  | hardness | EXP |  | 298 | 6521655000 |  | Pa |  | 10.1007/s11837-013-0753-6 |  | 665 | 10.1007/s11837-013-0753-6
| Al30.8Co15.4Cr15.4Fe15.4Ni15.4Mo7.7 |  | AC |  | hardness | EXP |  | 298 | 6031305000 |  | Pa |  | 10.1007/s11837-013-0753-6 |  | 615 | 10.1007/s11837-013-0753-6
| Co19Cr19Fe19Ni19Mn19V4.8 |  | AC |  | hardness | EXP |  | 298 | 1480857000 |  | Pa |  | 10.1016/j.jallcom.2014.12.157 |  | 151 | 10.1016/j.jallcom.2014.12.157
| Co18.2Cr18.2Fe18.2Ni18.2Mn18.2V9.1 |  | AC |  | hardness | EXP |  | 298 | 1824102000 |  | Pa |  | 10.1016/j.jallcom.2014.12.157 |  | 186 | 10.1016/j.jallcom.2014.12.157
| Co17.4Cr17.4Fe17.4Ni17.4Mn17.4V13 |  | AC |  | hardness | EXP |  | 298 | 3353994000 |  | Pa |  | 10.1016/j.jallcom.2014.12.157 |  | 342 | 10.1016/j.jallcom.2014.12.157
| Co16.7Cr16.7Fe16.7Ni16.7Mn16.7V16.7 |  | AC |  | hardness | EXP |  | 298 | 6374550000 |  | Pa |  | 10.1016/j.jallcom.2014.12.157 |  | 650 | 10.1016/j.jallcom.2014.12.157
| Al2Co19.6Cr19.6Fe19.6Ni19.6Mn19.6 | FCC | AC |  | hardness | EXP |  | 298 | 1765260000 |  | Pa |  | 10.1016/j.actamat.2013.09.037 |  | 180 | 10.1016/j.actamat.2013.09.037
| Al3.8Co19.2Cr19.2Fe19.2Ni19.2Mn19.2 | FCC | AC |  | hardness | EXP |  | 298 | 1676997000 |  | Pa |  | 10.1016/j.actamat.2013.09.037 |  | 171 | 10.1016/j.actamat.2013.09.037
| Al7.1Co18.6Cr18.6Fe18.6Ni18.6Mn18.6 | FCC | AC |  | hardness | EXP |  | 298 | 1784874000 |  | Pa |  | 10.1016/j.actamat.2013.09.037 |  | 182 | 10.1016/j.actamat.2013.09.037
| Al7.9Co18.4Cr18.4Fe18.4Ni18.4Mn18.4 | FCC+BCC | AC |  | hardness | EXP |  | 298 | 1794681000 |  | Pa |  | 10.1016/j.actamat.2013.09.037 |  | 183 | 10.1016/j.actamat.2013.09.037
| Al8.9Co18.2Cr18.2Fe18.2Ni18.2Mn18.2 | FCC+BCC | AC |  | hardness | EXP |  | 298 | 2157540000 |  | Pa |  | 10.1016/j.actamat.2013.09.037 |  | 220 | 10.1016/j.actamat.2013.09.037
| Al10.1Co18Cr18Fe18Ni18Mn18 | FCC+BCC | AC |  | hardness | EXP |  | 298 | 2726346000 |  | Pa |  | 10.1016/j.actamat.2013.09.037 |  | 278 | 10.1016/j.actamat.2013.09.037
| Al11Co17.8Cr17.8Fe17.8Ni17.8Mn17.8 | FCC+BCC | AC |  | hardness | EXP |  | 298 | 3971835000 |  | Pa |  | 10.1016/j.actamat.2013.09.037 |  | 405 | 10.1016/j.actamat.2013.09.037
| Al12Co17.6Cr17.6Fe17.6Ni17.6Mn17.6 | ? | AC |  | hardness | EXP |  | 298 | 4766202000 |  | Pa |  | 10.1016/j.actamat.2013.09.037 |  | 486 | 10.1016/j.actamat.2013.09.037
| Al13Co17.4Cr17.4Fe17.4Ni17.4Mn17.4 | ? | AC |  | hardness | EXP |  | 298 | 5197710000 |  | Pa |  | 10.1016/j.actamat.2013.09.037 |  | 530 | 10.1016/j.actamat.2013.09.037
| Al13.9Co17.2Cr17.2Fe17.2Ni17.2Mn17.2 | ? | AC |  | hardness | EXP |  | 298 | 5285973000 |  | Pa |  | 10.1016/j.actamat.2013.09.037 |  | 539 | 10.1016/j.actamat.2013.09.037
| Al15Co17Cr17Fe17Ni17Mn17 | ? | AC |  | hardness | EXP |  | 298 | 5227131000 |  | Pa |  | 10.1016/j.actamat.2013.09.037 |  | 533 | 10.1016/j.actamat.2013.09.037
| Al16Co16.8Cr16.8Fe16.8Ni16.8Mn16.8 | ? | AC |  | hardness | EXP |  | 298 | 5246745000 |  | Pa |  | 10.1016/j.actamat.2013.09.037 |  | 535 | 10.1016/j.actamat.2013.09.037
| Al20Co16Cr16Fe16Ni16Mn16 | BCC+BCC | AC |  | hardness | EXP |  | 298 | 5285973000 |  | Pa |  | 10.1016/j.actamat.2013.09.037 |  | 539 | 10.1016/j.actamat.2013.09.037
| Al11.1Cr22.2Fe33.3Ni11.1Mn22.2 |  | AC |  | hardness | EXP |  | 298 | 3883572000 |  | Pa |  | 10.1016/j.msea.2010.05.052 |  | 396 | 10.1016/j.msea.2010.05.052
| Al7Cr23.3Fe34.9Ni11.6Mn23.3 |  | AC |  | hardness | EXP |  | 298 | 2912679000 |  | Pa |  | 10.1016/j.msea.2010.05.052 |  | 297 | 10.1016/j.msea.2010.05.052
| Al22.2Co22.2Cr22.2Fe22.2Mo11.1 |  | AC |  | hardness | EXP |  | 298 | 8404599000 |  | Pa |  | 10.1016/j.intermet.2012.09.008 |  | 857 | 10.1016/j.intermet.2012.09.008
| Al23.8Cr23.8Fe23.8Ni23.8Mo4.8 |  | AC |  | hardness | EXP |  | 298 | 5384043000 |  | Pa |  | 10.1016/j.jallcom.2013.03.253 |  | 549 | 10.1016/j.jallcom.2013.03.253
| Al22.2Cr22.2Fe22.2Ni22.2Mo11.1 |  | AC |  | hardness | EXP |  | 298 | 6099954000 |  | Pa |  | 10.1016/j.jallcom.2013.03.253 |  | 622 | 10.1016/j.jallcom.2013.03.253
| Al20.8Cr20.8Fe20.8Ni20.8Mo16.7 |  | AC |  | hardness | EXP |  | 298 | 8375178000 |  | Pa |  | 10.1016/j.jallcom.2013.03.253 |  | 854 | 10.1016/j.jallcom.2013.03.253
| Al20Cr20Fe20Ni20Mo20 |  | AC |  | hardness | EXP |  | 298 | 8875335000 |  | Pa |  | 10.1016/j.jallcom.2013.03.253 |  | 905 | 10.1016/j.jallcom.2013.03.253
| Co25Cr25Cu25Fe25 |  | AC |  | hardness | EXP |  | 298 | 1314138000 |  | Pa |  | 10.3166/acsm.31.633-648 |  | 134 | 10.3166/acsm.31.633-648
| Al7Co23.3Cr23.3Cu23.3Fe23.3 |  | AC |  | hardness | EXP |  | 298 | 1765260000 |  | Pa |  | 10.3166/acsm.31.633-648 |  | 180 | 10.3166/acsm.31.633-648
| Al11.1Co22.2Cr22.2Cu22.2Fe22.2 |  | AC |  | hardness | EXP |  | 298 | 2030049000 |  | Pa |  | 10.3166/acsm.31.633-648 |  | 207 | 10.3166/acsm.31.633-648
| Al16.7Co20.8Cr20.8Cu20.8Fe20.8 |  | AC |  | hardness | EXP |  | 298 | 2657697000 |  | Pa |  | 10.3166/acsm.31.633-648 |  | 271 | 10.3166/acsm.31.633-648
| Al24.5Co18.9Cr18.9Cu18.9Fe18.9 |  | AC |  | hardness | EXP |  | 298 | 4668132000 |  | Pa |  | 10.3166/acsm.31.633-648 |  | 476 | 10.3166/acsm.31.633-648
| Al27.3Co18.2Cr18.2Cu18.2Fe18.2 |  | AC |  | hardness | EXP |  | 298 | 5001570000 |  | Pa |  | 10.3166/acsm.31.633-648 |  | 510 | 10.3166/acsm.31.633-648
| Al31Co17.2Cr17.2Cu17.2Fe17.2 |  | AC |  | hardness | EXP |  | 298 | 5462499000 |  | Pa |  | 10.3166/acsm.31.633-648 |  | 557 | 10.3166/acsm.31.633-648
| Al33.3Co16.7Cr16.7Cu16.7Fe16.7 |  | AC |  | hardness | EXP |  | 298 | 5560569000 |  | Pa |  | 10.3166/acsm.31.633-648 |  | 567 | 10.3166/acsm.31.633-648
| Al36.5Co15.9Cr15.9Cu15.9Fe15.9 |  | AC |  | hardness | EXP |  | 298 | 5913621000 |  | Pa |  | 10.3166/acsm.31.633-648 |  | 603 | 10.3166/acsm.31.633-648
| Al38.5Co15.4Cr15.4Cu15.4Fe15.4 |  | AC |  | hardness | EXP |  | 298 | 6119568000 |  | Pa |  | 10.3166/acsm.31.633-648 |  | 624 | 10.3166/acsm.31.633-648
| Al41.2Co14.7Cr14.7Cu14.7Fe14.7 |  | AC |  | hardness | EXP |  | 298 | 6443199000 |  | Pa |  | 10.3166/acsm.31.633-648 |  | 657 | 10.3166/acsm.31.633-648
| Al42.9Co14.3Cr14.3Cu14.3Fe14.3 |  | AC |  | hardness | EXP |  | 298 | 6315708000 |  | Pa |  | 10.3166/acsm.31.633-648 |  | 644 | 10.3166/acsm.31.633-648
| Co22.2Cr22.2Cu11.1Fe22.2Ni22.2 |  | AC |  | hardness | EXP |  | 298 | 1686804000 |  | Pa |  | 10.1016/j.intermet.2010.03.030 |  | 172 | 10.1016/j.intermet.2010.03.030
| Al8.8Co17.5Cr17.5Cu17.5Fe17.5Ni17.5Ti3.5 |  | AC |  | hardness | EXP |  | 298 | 2667504000 |  | Pa |  | 10.2320/matertrans.47.1395 |  | 272 | 10.2320/matertrans.47.1395
| Al8.5Co16.9Cr16.9Cu16.9Fe16.9Ni16.9Ti6.8 |  | AC |  | hardness | EXP |  | 298 | 3148047000 |  | Pa |  | 10.2320/matertrans.47.1395 |  | 321 | 10.2320/matertrans.47.1395
| Al8.2Co16.4Cr16.4Cu16.4Fe16.4Ni16.4Ti9.8 |  | AC |  | hardness | EXP |  | 298 | 4491606000 |  | Pa |  | 10.2320/matertrans.47.1395 |  | 458 | 10.2320/matertrans.47.1395
| Al7.9Co15.9Cr15.9Cu15.9Fe15.9Ni15.9Ti12.7 |  | AC |  | hardness | EXP |  | 298 | 5786130000 |  | Pa |  | 10.2320/matertrans.47.1395 |  | 590 | 10.2320/matertrans.47.1395
| Al7.7Co15.4Cr15.4Cu15.4Fe15.4Ni15.4Ti15.4 |  | AC |  | hardness | EXP |  | 298 | 6237252000 |  | Pa |  | 10.2320/matertrans.47.1395 |  | 636 | 10.2320/matertrans.47.1395
| Al7.5Co14.9Cr14.9Cu14.9Fe14.9Ni14.9Ti17.9 |  | AC |  | hardness | EXP |  | 298 | 6335322000 |  | Pa |  | 10.2320/matertrans.47.1395 |  | 646 | 10.2320/matertrans.47.1395
| Al7.2Co14.5Cr14.5Cu14.5Fe14.5Ni14.5Ti20.3 |  | AC |  | hardness | EXP |  | 298 | 6511848000 |  | Pa |  | 10.2320/matertrans.47.1395 |  | 664 | 10.2320/matertrans.47.1395
| Al7Co14.1Cr14.1Cu14.1Fe14.1Ni14.1Ti22.5 |  | AC |  | hardness | EXP |  | 298 | 6443199000 |  | Pa |  | 10.2320/matertrans.47.1395 |  | 657 | 10.2320/matertrans.47.1395
| Al6.8Co13.7Cr13.7Cu13.7Fe13.7Ni13.7Ti24.7 |  | AC |  | hardness | EXP |  | 298 | 6541269000 |  | Pa |  | 10.2320/matertrans.47.1395 |  | 667 | 10.2320/matertrans.47.1395
| Al6.7Co13.3Cr13.3Cu13.3Fe13.3Ni13.3Ti26.7 |  | AC |  | hardness | EXP |  | 298 | 6825672000 |  | Pa |  | 10.2320/matertrans.47.1395 |  | 696 | 10.2320/matertrans.47.1395
| Al8.8Co17.5Cr17.5Cu17.5Fe17.5Ni17.5V3.5 |  | AC |  | hardness | EXP |  | 298 | 2000628000 |  | Pa |  | 10.1007/s11661-006-0081-3 |  | 204 | 10.1007/s11661-006-0081-3
| Al8.5Co16.9Cr16.9Cu16.9Fe16.9Ni16.9V6.8 |  | AC |  | hardness | EXP |  | 298 | 2265417000 |  | Pa |  | 10.1007/s11661-006-0081-3 |  | 231 | 10.1007/s11661-006-0081-3
| Al8.2Co16.4Cr16.4Cu16.4Fe16.4Ni16.4V9.8 |  | AC |  | hardness | EXP |  | 298 | 3216696000 |  | Pa |  | 10.1007/s11661-006-0081-3 |  | 328 | 10.1007/s11661-006-0081-3
| Al7.9Co15.9Cr15.9Cu15.9Fe15.9Ni15.9V12.7 |  | AC |  | hardness | EXP |  | 298 | 4383729000 |  | Pa |  | 10.1007/s11661-006-0081-3 |  | 447 | 10.1007/s11661-006-0081-3
| Al7.7Co15.4Cr15.4Cu15.4Fe15.4Ni15.4V15.4 |  | AC |  | hardness | EXP |  | 298 | 6266673000 |  | Pa |  | 10.1007/s11661-006-0081-3 |  | 639 | 10.1007/s11661-006-0081-3
| Al7.5Co14.9Cr14.9Cu14.9Fe14.9Ni14.9V17.9 |  | AC |  | hardness | EXP |  | 298 | 5678253000 |  | Pa |  | 10.1007/s11661-006-0081-3 |  | 579 | 10.1007/s11661-006-0081-3
| Al7.2Co14.5Cr14.5Cu14.5Fe14.5Ni14.5V20.3 |  | AC |  | hardness | EXP |  | 298 | 5658639000 |  | Pa |  | 10.1007/s11661-006-0081-3 |  | 577 | 10.1007/s11661-006-0081-3
| Al7Co14.1Cr14.1Cu14.1Fe14.1Ni14.1V22.5 |  | AC |  | hardness | EXP |  | 298 | 5825358000 |  | Pa |  | 10.1007/s11661-006-0081-3 |  | 594 | 10.1007/s11661-006-0081-3
| Al6.8Co13.7Cr13.7Cu13.7Fe13.7Ni13.7V24.7 |  | AC |  | hardness | EXP |  | 298 | 5854779000 |  | Pa |  | 10.1007/s11661-006-0081-3 |  | 597 | 10.1007/s11661-006-0081-3
| Al6.7Co13.3Cr13.3Cu13.3Fe13.3Ni13.3V26.7 |  | AC |  | hardness | EXP |  | 298 | 5756709000 |  | Pa |  | 10.1007/s11661-006-0081-3 |  | 587 | 10.1007/s11661-006-0081-3
| Co20Cu20Fe20Ni20Mn20 |  | AC |  | hardness | EXP |  | 298 | 2039856000 |  | Pa |  | 10.1016/j.matdes.2012.08.019 |  | 208 | 10.1016/j.matdes.2012.08.019
| Cr20Cu20Fe20Ni20Mn20 |  | AC |  | hardness | EXP |  | 298 | 2902872000 |  | Pa |  | 10.1016/j.jallcom.2008.07.124 |  | 296 | 10.1016/j.jallcom.2008.07.124
| Cr20Cu20Fe20Ni20Mo20 |  | AC |  | hardness | EXP |  | 298 | 2579241000 |  | Pa |  | 10.1016/j.jallcom.2008.07.124 |  | 263 | 10.1016/j.jallcom.2008.07.124
| Al18.2Co9.1Cr18.2Cu18.2Fe18.2Ni18.2 |  | AC |  | hardness | EXP |  | 298 | 4638711000 |  | Pa |  | 10.1016/j.matlet.2006.03.140 |  | 473 | 10.1016/j.matlet.2006.03.140
| Al18.2Co18.2Cr9.1Cu18.2Fe18.2Ni18.2 |  | AC |  | hardness | EXP |  | 298 | 3599169000 |  | Pa |  | 10.1016/j.matlet.2006.03.140 |  | 367 | 10.1016/j.matlet.2006.03.140
| Al18.2Co18.2Cr18.2Cu18.2Fe9.1Ni18.2 |  | AC |  | hardness | EXP |  | 298 | 4099326000 |  | Pa |  | 10.1016/j.matlet.2006.03.140 |  | 418 | 10.1016/j.matlet.2006.03.140
| Al18.2Co18.2Cr18.2Cu18.2Fe18.2Ni9.1 |  | AC |  | hardness | EXP |  | 298 | 4148361000 |  | Pa |  | 10.1016/j.matlet.2006.03.140 |  | 423 | 10.1016/j.matlet.2006.03.140
| Al5.3Co21.1Cr21.1Fe26.3Ni26.3 |  | AC |  | hardness | EXP |  | 298 | 1647576000 |  | Pa |  | 10.1016/j.msea.2015.07.088 |  | 168 | 10.1016/j.msea.2015.07.088
| Al12.5Co12.5Cr12.5Fe12.5Ni50 | FCC | AC |  | hardness | EXP |  | 298 | 2206575000 |  | Pa |  | 10.1016/j.intermet.2016.09.003 |  | 225 | 10.1016/j.intermet.2016.09.003
| Cr25Cu25Fe25Ni25 |  | AC |  | hardness | EXP |  | 298 | 1402401000 |  | Pa |  | 10.1016/j.intermet.2016.09.003 |  | 143 | 10.1016/j.intermet.2016.09.003
| Co5Cr23.8Cu23.8Fe23.8Ni23.8 |  | AC |  | hardness | EXP |  | 298 | 1431822000 |  | Pa |  | 10.1016/j.intermet.2016.09.003 |  | 146 | 10.1016/j.intermet.2016.09.003
| Co10Cr22.5Cu22.5Fe22.5Ni22.5 |  | AC |  | hardness | EXP |  | 298 | 1471050000 |  | Pa |  | 10.1016/j.intermet.2016.09.003 |  | 150 | 10.1016/j.intermet.2016.09.003
| Co15Cr21.3Cu21.3Fe21.3Ni21.3 |  | AC |  | hardness | EXP |  | 298 | 1549506000 |  | Pa |  | 10.1016/j.intermet.2016.09.003 |  | 158 | 10.1016/j.intermet.2016.09.003
| Co33.3Cr16.7Cu16.7Fe16.7Ni16.7 |  | AC |  | hardness | EXP |  | 298 | 1716225000 |  | Pa |  | 10.1016/j.intermet.2016.09.003 |  | 175 | 10.1016/j.intermet.2016.09.003
| Co25Cu25Fe25Ni25 |  | AC |  | hardness | EXP |  | 298 | 1510278000 |  | Pa |  | 10.1016/j.intermet.2016.09.003 |  | 154 | 10.1016/j.intermet.2016.09.003
| Co23.8Cr5Cu23.8Fe23.8Ni23.8 |  | AC |  | hardness | EXP |  | 298 | 1500471000 |  | Pa |  | 10.1016/j.intermet.2016.09.003 |  | 153 | 10.1016/j.intermet.2016.09.003
| Co22.5Cr10Cu22.5Fe22.5Ni22.5 |  | AC |  | hardness | EXP |  | 298 | 1549506000 |  | Pa |  | 10.1016/j.intermet.2016.09.003 |  | 158 | 10.1016/j.intermet.2016.09.003
| Co21.3Cr15Cu21.3Fe21.3Ni21.3 |  | AC |  | hardness | EXP |  | 298 | 1578927000 |  | Pa |  | 10.1016/j.intermet.2016.09.003 |  | 161 | 10.1016/j.intermet.2016.09.003
| Co16.7Cr33.3Cu16.7Fe16.7Ni16.7 |  | AC |  | hardness | EXP |  | 298 | 1686804000 |  | Pa |  | 10.1016/j.intermet.2016.09.003 |  | 172 | 10.1016/j.intermet.2016.09.003
| Co25Cr25Cu25Ni25 | FCC+FCC | AC |  | hardness | EXP |  | 298 | 1794681000 |  | Pa |  | 10.1016/j.intermet.2016.09.003 |  | 183 | 10.1016/j.intermet.2016.09.003
| Co23.8Cr23.8Cu23.8Fe5Ni23.8 | FCC+FCC | AC |  | hardness | EXP |  | 298 | 1784874000 |  | Pa |  | 10.1016/j.intermet.2016.09.003 |  | 182 | 10.1016/j.intermet.2016.09.003
| Co22.5Cr22.5Cu22.5Fe10Ni22.5 | FCC+FCC | AC |  | hardness | EXP |  | 298 | 1686804000 |  | Pa |  | 10.1016/j.intermet.2016.09.003 |  | 172 | 10.1016/j.intermet.2016.09.003
| Co21.3Cr21.3Cu21.3Fe15Ni21.3 | FCC+FCC | AC |  | hardness | EXP |  | 298 | 1676997000 |  | Pa |  | 10.1016/j.intermet.2016.09.003 |  | 171 | 10.1016/j.intermet.2016.09.003
| Co16.7Cr16.7Cu16.7Fe33.3Ni16.7 | FCC | AC |  | hardness | EXP |  | 298 | 1539699000 |  | Pa |  | 10.1016/j.intermet.2016.09.003 |  | 157 | 10.1016/j.intermet.2016.09.003
| Co22.5Cr22.5Cu22.5Fe22.5Ni10 | FCC+FCC | AC |  | hardness | EXP |  | 298 | 1667190000 |  | Pa |  | 10.1016/j.intermet.2016.09.003 |  | 170 | 10.1016/j.intermet.2016.09.003
| Co21.3Cr21.3Cu21.3Fe21.3Ni15 | FCC+FCC | AC |  | hardness | EXP |  | 298 | 1637769000 |  | Pa |  | 10.1016/j.intermet.2016.09.003 |  | 167 | 10.1016/j.intermet.2016.09.003
| Co16.7Cr16.7Cu16.7Fe16.7Ni33.3 | FCC | AC |  | hardness | EXP |  | 298 | 1549506000 |  | Pa |  | 10.1016/j.intermet.2016.09.003 |  | 158 | 10.1016/j.intermet.2016.09.003
| Co26.7Cr26.7Fe26.7Ni20 |  | AC |  | hardness | EXP |  | 298 | 1372980000 |  | Pa |  | 10.1016/j.intermet.2016.09.003 |  | 140 | 10.1016/j.intermet.2016.09.003
| Co20Cr20Fe20Ni40 |  | AC |  | hardness | EXP |  | 298 | 1225875000 |  | Pa |  | 10.1016/j.intermet.2016.09.003 |  | 125 | 10.1016/j.intermet.2016.09.003
| Al14.3Co14.3Cr14.3Fe14.3Ni42.9 | BCC+B2+FCC | AC |  | hardness | EXP |  | 298 | 2373294000 |  | Pa |  | 10.1016/j.intermet.2016.09.003 |  | 242 | 10.1016/j.intermet.2016.09.003
| Al15.4Co15.4Cr15.4Fe15.4Ni38.5 | BCC+B2+FCC | AC |  | hardness | EXP |  | 298 | 2598855000 |  | Pa |  | 10.1016/j.intermet.2016.09.003 |  | 265 | 10.1016/j.intermet.2016.09.003
| Al16.7Co16.7Cr16.7Fe16.7Ni33.3 | BCC+B2+FCC | AC |  | hardness | EXP |  | 298 | 3285345000 |  | Pa |  | 10.1016/j.intermet.2016.09.003 |  | 335 | 10.1016/j.intermet.2016.09.003
| Co28.3Cr28.3Fe28.3Ni15 |  | AC |  | hardness | EXP |  | 298 | 1667190000 |  | Pa |  | 10.1016/j.intermet.2016.09.003 |  | 170 | 10.1016/j.intermet.2016.09.003
| Al5Co31.7Cr31.7Fe31.7 |  | AC |  | hardness | EXP |  | 298 | 4658325000 |  | Pa |  | 10.1016/j.intermet.2016.09.003 |  | 475 | 10.1016/j.intermet.2016.09.003
| Al10Co30Cr30Fe30 |  | AC |  | hardness | EXP |  | 298 | 6080340000 |  | Pa |  | 10.1016/j.intermet.2016.09.003 |  | 620 | 10.1016/j.intermet.2016.09.003
| Al18.2Co18.2Cr18.2Fe18.2Ni27.3 | BCC+B2+FCC | AC |  | hardness | EXP |  | 298 | 4932921000 |  | Pa |  | 10.1016/j.intermet.2016.09.003 |  | 503 | 10.1016/j.intermet.2016.09.003
| Al21.3Co21.3Cr21.3Fe21.3Ni15 | BCC+B2 | AC |  | hardness | EXP |  | 298 | 5442885000 |  | Pa |  | 10.1016/j.intermet.2016.09.003 |  | 555 | 10.1016/j.intermet.2016.09.003
| Al22.5Co22.5Cr22.5Fe22.5Ni10 | BCC+B2 | AC |  | hardness | EXP |  | 298 | 5374236000 |  | Pa |  | 10.1016/j.intermet.2016.09.003 |  | 548 | 10.1016/j.intermet.2016.09.003
| Al23.8Co23.8Cr23.8Fe23.8Ni5 | BCC+B2 | AC |  | hardness | EXP |  | 298 | 6031305000 |  | Pa |  | 10.1016/j.intermet.2016.09.003 |  | 615 | 10.1016/j.intermet.2016.09.003
| Al25Co25Cr25Fe25 |  | AC |  | hardness | EXP |  | 298 | 7061040000 |  | Pa |  | 10.1016/j.intermet.2016.09.003 |  | 720 | 10.1016/j.intermet.2016.09.003
| Al23.8Co5Cr23.8Fe23.8Ni23.8 | BCC+B2 | AC |  | hardness | EXP |  | 298 | 5393850000 |  | Pa |  | 10.1016/j.intermet.2016.09.003 |  | 550 | 10.1016/j.intermet.2016.09.003
| Al22.5Co10Cr22.5Fe22.5Ni22.5 | BCC+B2 | AC |  | hardness | EXP |  | 298 | 5285973000 |  | Pa |  | 10.1016/j.intermet.2016.09.003 |  | 539 | 10.1016/j.intermet.2016.09.003
| Al16.7Co33.3Cr16.7Fe16.7Ni16.7 | BCC+B2 | AC |  | hardness | EXP |  | 298 | 5217324000 |  | Pa |  | 10.1016/j.intermet.2016.09.003 |  | 532 | 10.1016/j.intermet.2016.09.003
| Al23.8Co23.8Cr5Fe23.8Ni23.8 | BCC+B2 | AC |  | hardness | EXP |  | 298 | 4295466000 |  | Pa |  | 10.1016/j.intermet.2016.09.003 |  | 438 | 10.1016/j.intermet.2016.09.003
| Al22.5Co22.5Cr10Fe22.5Ni22.5 | BCC+B2 | AC |  | hardness | EXP |  | 298 | 4668132000 |  | Pa |  | 10.1016/j.intermet.2016.09.003 |  | 476 | 10.1016/j.intermet.2016.09.003
| Al21.3Co21.3Cr15Fe21.3Ni21.3 | BCC+B2 | AC |  | hardness | EXP |  | 298 | 5001570000 |  | Pa |  | 10.1016/j.intermet.2016.09.003 |  | 510 | 10.1016/j.intermet.2016.09.003
| Al16.7Co16.7Cr33.3Fe16.7Ni16.7 | BCC+B2 | AC |  | hardness | EXP |  | 298 | 6050919000 |  | Pa |  | 10.1016/j.intermet.2016.09.003 |  | 617 | 10.1016/j.intermet.2016.09.003
| Al25Co25Cr25Ni25 |  | AC |  | hardness | EXP |  | 298 | 6982584000 |  | Pa |  | 10.1016/j.intermet.2016.09.003 |  | 712 | 10.1016/j.intermet.2016.09.003
| Al23.8Co23.8Cr23.8Fe5Ni23.8 | BCC+B2 | AC |  | hardness | EXP |  | 298 | 6521655000 |  | Pa |  | 10.1016/j.intermet.2016.09.003 |  | 665 | 10.1016/j.intermet.2016.09.003
| Al22.5Co22.5Cr22.5Fe10Ni22.5 | BCC+B2 | AC |  | hardness | EXP |  | 298 | 5756709000 |  | Pa |  | 10.1016/j.intermet.2016.09.003 |  | 587 | 10.1016/j.intermet.2016.09.003
| Al21.3Co21.3Cr21.3Fe15Ni21.3 | BCC+B2 | AC |  | hardness | EXP |  | 298 | 5472306000 |  | Pa |  | 10.1016/j.intermet.2016.09.003 |  | 558 | 10.1016/j.intermet.2016.09.003
| Al15Co28.3Cr28.3Fe28.3 |  | AC |  | hardness | EXP |  | 298 | 6423585000 |  | Pa |  | 10.1016/j.intermet.2016.09.003 |  | 655 | 10.1016/j.intermet.2016.09.003
| Al20Co26.7Cr26.7Fe26.7 |  | AC |  | hardness | EXP |  | 298 | 6815865000 |  | Pa |  | 10.1016/j.intermet.2016.09.003 |  | 695 | 10.1016/j.intermet.2016.09.003
| Al40Co20Cr20Fe20 |  | AC |  | hardness | EXP |  | 298 | 7600425000 |  | Pa |  | 10.1016/j.intermet.2016.09.003 |  | 775 | 10.1016/j.intermet.2016.09.003
| Al5.7Co18.9Cr18.9Cu18.9Fe18.9Ni18.9 |  | AC |  | hardness | EXP |  | 298 | 1794681000 |  | Pa |  | 10.1002/adem.200300567 |  | 183 | 10.1002/adem.200300567
| Al13.8Co17.2Cr17.2Cu17.2Fe17.2Ni17.2 |  | AC |  | hardness | EXP |  | 298 | 2667504000 |  | Pa |  | 10.1002/adem.200300567 |  | 272 | 10.1002/adem.200300567
| Al20.6Co15.9Cr15.9Cu15.9Fe15.9Ni15.9 |  | AC |  | hardness | EXP |  | 298 | 4638711000 |  | Pa |  | 10.1002/adem.200300567 |  | 473 | 10.1002/adem.200300567
| Al26.5Co14.7Cr14.7Cu14.7Fe14.7Ni14.7 |  | AC |  | hardness | EXP |  | 298 | 5923428000 |  | Pa |  | 10.1002/adem.200300567 |  | 604 | 10.1002/adem.200300567
| Al23.1Co15.4Cr15.4Cu15.4Fe15.4Ni15.4 |  | AC |  | hardness | EXP |  | 298 | 4981956000 |  | Pa |  | 10.1002/adem.200300567 |  | 508 | 10.1002/adem.200300567
| Al31.5Co13.7Cr13.7Cu13.7Fe13.7Ni13.7 |  | AC |  | hardness | EXP |  | 298 | 5903814000 |  | Pa |  | 10.1002/adem.200300567 |  | 602 | 10.1002/adem.200300567
| Al33.3Co13.3Cr13.3Cu13.3Fe13.3Ni13.3 |  | AC |  | hardness | EXP |  | 298 | 6109761000 |  | Pa |  | 10.1002/adem.200300567 |  | 623 | 10.1002/adem.200300567
| Al35.9Co12.8Cr12.8Cu12.8Fe12.8Ni12.8 |  | AC |  | hardness | EXP |  | 298 | 6403971000 |  | Pa |  | 10.1002/adem.200300567 |  | 653 | 10.1002/adem.200300567
| Al37.5Co12.5Cr12.5Cu12.5Fe12.5Ni12.5 |  | AC |  | hardness | EXP |  | 298 | 6747216000 |  | Pa |  | 10.1002/adem.200300567 |  | 688 | 10.1002/adem.200300567
| Al2.4Co24.4Cr24.4Fe24.4Ni24.4 |  | AC |  | hardness | EXP |  | 298 | 1157226000 |  | Pa |  | 10.1016/j.intermet.2012.03.005 |  | 118 | 10.1016/j.intermet.2012.03.005
| Al14.9Co21.3Cr21.3Fe21.3Ni21.3 |  | AC |  | hardness | EXP |  | 298 | 3314766000 |  | Pa |  | 10.1016/j.intermet.2012.03.005 |  | 338 | 10.1016/j.intermet.2012.03.005
| Al16.7Co20.8Cr20.8Fe20.8Ni20.8 |  | AC |  | hardness | EXP |  | 298 | 3746274000 |  | Pa |  | 10.1016/j.intermet.2012.03.005 |  | 382 | 10.1016/j.intermet.2012.03.005
| Al18.4Co20.4Cr20.4Fe20.4Ni20.4 |  | AC |  | hardness | EXP |  | 298 | 5168289000 |  | Pa |  | 10.1016/j.intermet.2012.03.005 |  | 527 | 10.1016/j.intermet.2012.03.005
| Al31Co17.2Cr17.2Fe17.2Ni17.2 |  | AC |  | hardness | EXP |  | 298 | 4726974000 |  | Pa |  | 10.1016/j.intermet.2012.03.005 |  | 482 | 10.1016/j.intermet.2012.03.005
| Al14.3Co42.9Cu14.3Fe14.3Ni14.3 |  | AC |  | hardness | EXP |  | 298 | 1627962000 |  | Pa |  | 10.11890/1006-7191-122-124 |  | 166 | 10.11890/1006-7191-122-124
| Al23.8Co4.8Cu23.8Fe23.8Ni23.8 |  | AC |  | hardness | EXP |  | 298 | 5207517000 |  | Pa |  | 10.11890/1006-7191-122-124 |  | 531 | 10.11890/1006-7191-122-124
| Al22.2Co11.1Cu22.2Fe22.2Ni22.2 |  | AC |  | hardness | EXP |  | 298 | 5344815000 |  | Pa |  | 10.11890/1006-7191-122-124 |  | 545 | 10.11890/1006-7191-122-124
| Al18.2Co27.3Cu18.2Fe18.2Ni18.2 |  | AC |  | hardness | EXP |  | 298 | 3589362000 |  | Pa |  | 10.11890/1006-7191-122-124 |  | 366 | 10.11890/1006-7191-122-124
| Al16.7Co33.3Cu16.7Fe16.7Ni16.7 |  | AC |  | hardness | EXP |  | 298 | 2441943000 |  | Pa |  | 10.11890/1006-7191-122-124 |  | 249 | 10.11890/1006-7191-122-124
| Al5.9Co23.5Cr23.5Fe23.5Ni23.5 |  | AC |  | hardness | EXP |  | 298 | 1078770000 |  | Pa |  | 10.1016/j.jallcom.2009.08.090 |  | 110 | 10.1016/j.jallcom.2009.08.090
| Al15.8Co21.1Cr21.1Fe21.1Ni21.1 |  | AC |  | hardness | EXP |  | 298 | 3805116000 |  | Pa |  | 10.1016/j.jallcom.2009.08.090 |  | 388 | 10.1016/j.jallcom.2009.08.090
| Al17.9Co20.5Cr20.5Fe20.5Ni20.5 |  | AC |  | hardness | EXP |  | 298 | 5276166000 |  | Pa |  | 10.1016/j.jallcom.2009.08.090 |  | 538 | 10.1016/j.jallcom.2009.08.090
| Al3.8Cr19.2Cu19.2Fe19.2Ni38.5 |  | AC |  | hardness | EXP |  | 298 | 1588734000 |  | Pa |  | 10.1016/j.jallcom.2013.01.007 |  | 162 | 10.1016/j.jallcom.2013.01.007
| Al5.7Cr18.9Cu18.9Fe18.9Ni37.7 |  | AC |  | hardness | EXP |  | 298 | 1667190000 |  | Pa |  | 10.1016/j.jallcom.2013.01.007 |  | 170 | 10.1016/j.jallcom.2013.01.007
| Al7.4Cr18.5Cu18.5Fe18.5Ni37 |  | AC |  | hardness | EXP |  | 298 | 1961400000 |  | Pa |  | 10.1016/j.jallcom.2013.01.007 |  | 200 | 10.1016/j.jallcom.2013.01.007
| Al9.1Cr18.2Cu18.2Fe18.2Ni36.4 |  | AC |  | hardness | EXP |  | 298 | 2334066000 |  | Pa |  | 10.1016/j.jallcom.2013.01.007 |  | 238 | 10.1016/j.jallcom.2013.01.007
| Al10.7Cr17.9Cu17.9Fe17.9Ni35.7 |  | AC |  | hardness | EXP |  | 298 | 2726346000 |  | Pa |  | 10.1016/j.jallcom.2013.01.007 |  | 278 | 10.1016/j.jallcom.2013.01.007
| Al12.3Cr17.5Cu17.5Fe17.5Ni35.1 |  | AC |  | hardness | EXP |  | 298 | 2844030000 |  | Pa |  | 10.1016/j.jallcom.2013.01.007 |  | 290 | 10.1016/j.jallcom.2013.01.007
| Al13.8Cr17.2Cu17.2Fe17.2Ni34.5 |  | AC |  | hardness | EXP |  | 298 | 3089205000 |  | Pa |  | 10.1016/j.jallcom.2013.01.007 |  | 315 | 10.1016/j.jallcom.2013.01.007
| Al15.3Cr16.9Cu16.9Fe16.9Ni33.9 |  | AC |  | hardness | EXP |  | 298 | 3324573000 |  | Pa |  | 10.1016/j.jallcom.2013.01.007 |  | 339 | 10.1016/j.jallcom.2013.01.007
| Al19.4Cr16.1Cu16.1Fe16.1Ni32.3 |  | AC |  | hardness | EXP |  | 298 | 5109447000 |  | Pa |  | 10.1016/j.jallcom.2013.01.007 |  | 521 | 10.1016/j.jallcom.2013.01.007
| Al23.1Cr15.4Cu15.4Fe15.4Ni30.8 |  | AC |  | hardness | EXP |  | 298 | 5354622000 |  | Pa |  | 10.1016/j.jallcom.2013.01.007 |  | 546 | 10.1016/j.jallcom.2013.01.007
| Al24.2Cr15.2Cu15.2Fe15.2Ni30.3 |  | AC |  | hardness | EXP |  | 298 | 5393850000 |  | Pa |  | 10.1016/j.jallcom.2013.01.007 |  | 550 | 10.1016/j.jallcom.2013.01.007
| Al28.6Cr14.3Cu14.3Fe14.3Ni28.6 |  | AC |  | hardness | EXP |  | 298 | 5560569000 |  | Pa |  | 10.1016/j.jallcom.2013.01.007 |  | 567 | 10.1016/j.jallcom.2013.01.007
| Al30.6Cr13.9Cu13.9Fe13.9Ni27.8 |  | AC |  | hardness | EXP |  | 298 | 5648832000 |  | Pa |  | 10.1016/j.jallcom.2013.01.007 |  | 576 | 10.1016/j.jallcom.2013.01.007
| Al33.3Cr13.3Cu13.3Fe13.3Ni26.7 |  | AC |  | hardness | EXP |  | 298 | 5815551000 |  | Pa |  | 10.1016/j.jallcom.2013.01.007 |  | 593 | 10.1016/j.jallcom.2013.01.007
| Al21.7Cr21.7Cu21.7Fe21.7Ni13 |  | AC |  | hardness | EXP |  | 298 | 4854465000 |  | Pa |  | 10.1016/j.msea.2011.11.063 |  | 495 | 10.1016/j.msea.2011.11.063
| Al20.8Cr20.8Cu20.8Fe20.8Ni16.7 |  | AC |  | hardness | EXP |  | 298 | 4766202000 |  | Pa |  | 10.1016/j.msea.2011.11.063 |  | 486 | 10.1016/j.msea.2011.11.063
| Al19.2Cr19.2Cu19.2Fe19.2Ni23.1 |  | AC |  | hardness | EXP |  | 298 | 4001256000 |  | Pa |  | 10.1016/j.msea.2011.11.063 |  | 408 | 10.1016/j.msea.2011.11.063
| Al18.5Cr18.5Cu18.5Fe18.5Ni25.9 |  | AC |  | hardness | EXP |  | 298 | 3618783000 |  | Pa |  | 10.1016/j.msea.2011.11.063 |  | 369 | 10.1016/j.msea.2011.11.063
| Al16.7Co16.7Cr16.7Cu8.3Fe16.7Ni25 |  | AC |  | hardness | EXP |  | 298 | 3510906000 |  | Pa |  | 10.1016/j.actamat.2019.03.010 |  | 358 | 10.1016/j.actamat.2019.03.010
| Al20Co20Cr20Cu10Fe10Ni20 |  | AC |  | hardness | EXP |  | 298 | 5746902000 |  | Pa |  | 10.1016/j.actamat.2019.03.010 |  | 586 | 10.1016/j.actamat.2019.03.010
| Al16.7Co16.7Cr25Cu8.3Fe16.7Ni16.7 |  | AC |  | hardness | EXP |  | 298 | 5894007000 |  | Pa |  | 10.1016/j.actamat.2019.03.010 |  | 601 | 10.1016/j.actamat.2019.03.010
| Al15.4Co30.8Cr15.4Cu7.7Fe15.4Ni15.4 |  | AC |  | hardness | EXP |  | 298 | 2893065000 |  | Pa |  | 10.1016/j.actamat.2019.03.010 |  | 295 | 10.1016/j.actamat.2019.03.010
| Al22.2Co22.2Cu11.1Fe22.2Ni22.2 |  | AC |  | hardness | EXP |  | 298 | 5727288000 |  | Pa |  | 10.1016/j.actamat.2019.03.010 |  | 584 | 10.1016/j.actamat.2019.03.010
| Al15.4Co15.4Cr15.4Cu7.7Fe15.4Ni30.8 |  | AC |  | hardness | EXP |  | 298 | 3040170000 |  | Pa |  | 10.1016/j.actamat.2019.03.010 |  | 310 | 10.1016/j.actamat.2019.03.010
| Al16.7Co25Cr16.7Cu8.3Fe16.7Ni16.7 |  | AC |  | hardness | EXP |  | 298 | 4422957000 |  | Pa |  | 10.1016/j.actamat.2019.03.010 |  | 451 | 10.1016/j.actamat.2019.03.010
| Al20Co20Cr10Cu10Fe20Ni20 |  | AC |  | hardness | EXP |  | 298 | 5354622000 |  | Pa |  | 10.1016/j.actamat.2019.03.010 |  | 546 | 10.1016/j.actamat.2019.03.010
| Al15.4Co15.4Cr30.8Cu7.7Fe15.4Ni15.4 |  | AC |  | hardness | EXP |  | 298 | 5952849000 |  | Pa |  | 10.1016/j.actamat.2019.03.010 |  | 607 | 10.1016/j.actamat.2019.03.010
| Al16.7Co16.7Cr16.7Cu8.3Fe25Ni16.7 |  | AC |  | hardness | EXP |  | 298 | 5266359000 |  | Pa |  | 10.1016/j.actamat.2019.03.010 |  | 537 | 10.1016/j.actamat.2019.03.010
| Al15.4Co15.4Cr15.4Cu7.7Fe30.8Ni15.4 |  | AC |  | hardness | EXP |  | 298 | 5040798000 |  | Pa |  | 10.1016/j.actamat.2019.03.010 |  | 514 | 10.1016/j.actamat.2019.03.010
| Al20Co20Cr20Cu10Fe20Ni10 |  | AC |  | hardness | EXP |  | 298 | 5923428000 |  | Pa |  | 10.1016/j.actamat.2019.03.010 |  | 604 | 10.1016/j.actamat.2019.03.010
| Al22.2Co22.2Cr22.2Cu11.1Fe22.2 |  | AC |  | hardness | EXP |  | 298 | 6266673000 |  | Pa |  | 10.1016/j.actamat.2019.03.010 |  | 639 | 10.1016/j.actamat.2019.03.010
| Al22.2Cr22.2Cu11.1Fe22.2Ni22.2 |  | AC |  | hardness | EXP |  | 298 | 5236938000 |  | Pa |  | 10.1016/j.actamat.2019.03.010 |  | 534 | 10.1016/j.actamat.2019.03.010
| Al30.8Co15.4Cr15.4Cu7.7Fe15.4Ni15.4 |  | AC |  | hardness | EXP |  | 298 | 5972463000 |  | Pa |  | 10.1016/j.actamat.2019.03.010 |  | 609 | 10.1016/j.actamat.2019.03.010
| Al20Co10Cr20Cu10Fe20Ni20 |  | AC |  | hardness | EXP |  | 298 | 5403657000 |  | Pa |  | 10.1016/j.actamat.2019.03.010 |  | 551 | 10.1016/j.actamat.2019.03.010
| Al11.1Cr22.2Cu22.2Fe22.2Ni22.2 |  | AC |  | hardness | EXP |  | 298 | 3746274000 |  | Pa |  | 10.3390/met12020191 |  | 382 | 10.3390/met12020191
| Al27.3Cr18.2Cu18.2Fe18.2Ni18.2 |  | AC |  | hardness | EXP |  | 298 | 5619411000 |  | Pa |  | 10.3390/met12020191 |  | 573 | 10.3390/met12020191
| Al33.3Cr16.7Cu16.7Fe16.7Ni16.7 |  | AC |  | hardness | EXP |  | 298 | 6384357000 |  | Pa |  | 10.3390/met12020191 |  | 651 | 10.3390/met12020191
| Al7.7Co30.8Fe30.8Ni30.8 |  | AC |  | hardness | EXP |  | 298 | 1343559000 |  | Pa |  | 10.1016/j.jmmm.2014.07.023 |  | 137 | 10.1016/j.jmmm.2014.07.023
| Al14.3Co28.6Fe28.6Ni28.6 |  | AC |  | hardness | EXP |  | 298 | 2049663000 |  | Pa |  | 10.1016/j.jmmm.2014.07.023 |  | 209 | 10.1016/j.jmmm.2014.07.023
| Al20Co26.7Fe26.7Ni26.7 |  | AC |  | hardness | EXP |  | 298 | 3756081000 |  | Pa |  | 10.1016/j.jmmm.2014.07.023 |  | 383 | 10.1016/j.jmmm.2014.07.023
| Al8Co17Cr17Cu8Fe17Ni33 |  | AC |  | hardness | EXP |  | 298 | 2745960000 |  | Pa |  | 10.1016/j.jallcom.2012.11.074 |  | 280 | 10.1016/j.jallcom.2012.11.074
| Al23Co15Cr23Cu8Fe15Ni16 |  | AC |  | hardness | EXP |  | 298 | 5688060000 |  | Pa |  | 10.1016/j.jallcom.2012.11.074 |  | 580 | 10.1016/j.jallcom.2012.11.074
| Al11.8Cr29.4Fe44.1Ni14.7 |  | AC |  | hardness | EXP |  | 298 | 4413150000 |  | Pa |  | 10.1179/143307511X12998222918796 |  | 450 | 10.1179/143307511X12998222918796
| Al6.3Cr31.3Fe46.9Ni15.6 |  | AC |  | hardness | EXP |  | 298 | 2981328000 |  | Pa |  | 10.1179/143307511X12998222918796 |  | 304 | 10.1179/143307511X12998222918796
| Al38.5Co15.4Cr15.4Fe15.4Ni15.4 |  | AC |  | hardness | EXP |  | 298 | 6815865000 |  | Pa |  | 10.1016/j.jallcom.2010.03.111 |  | 695 | 10.1016/j.jallcom.2010.03.111
| Al42.9Co14.3Cr14.3Fe14.3Ni14.3 |  | AC |  | hardness | EXP |  | 298 | 7257180000 |  | Pa |  | 10.1016/j.jallcom.2010.03.111 |  | 740 | 10.1016/j.jallcom.2010.03.111
| Al28.6Co14.3Cr14.3Cu14.3Fe14.3Ni14.3 |  | AC |  | hardness | EXP |  | 298 | 5599797000 |  | Pa |  | 10.1016/j.wear.2005.12.008 |  | 571 | 10.1016/j.wear.2005.12.008
| Al20Co20Cr20Cu20Ni20 |  | AC |  | hardness | EXP |  | 298 | 4069905000 |  | Pa |  | 10.1016/j.msea.2007.01.122 |  | 415 | 10.1016/j.msea.2007.01.122
| Al25Co16.7Cr16.7Cu8.3Fe16.7Ni16.7 |  | AC |  | hardness | EXP |  | 298 | 5903814000 |  | Pa |  | 10.1016/j.msea.2011.11.044 |  | 602 | 10.1016/j.msea.2011.11.044
| Co20Cr20Cu20Fe20Ni20 |  | AC |  | hardness | EXP |  | 298 | 1412208000 |  | Pa |  | 10.1016/j.intermet.2016.09.003 |  | 144 | 10.1016/j.intermet.2016.09.003
| Al43Co6Cr33Cu6Fe6Ni6 |  | AC |  | hardness | EXP |  | 298 | 7492548000 |  | Pa |  | 10.1016/j.actamat.2019.03.010 |  | 764 | 10.1016/j.actamat.2019.03.010
| Al42.9Co14.3Cr7.1Cu7.1Fe7.1Ni21.4 |  | AC |  | hardness | EXP |  | 298 | 5795937000 |  | Pa |  | 10.1016/j.actamat.2019.03.010 |  | 591 | 10.1016/j.actamat.2019.03.010
| Al42.9Co21.4Cr7.1Cu7.1Fe7.1Ni14.3 |  | AC |  | hardness | EXP |  | 298 | 6874707000 |  | Pa |  | 10.1016/j.actamat.2019.03.010 |  | 701 | 10.1016/j.actamat.2019.03.010
| Al40Co13.3Cr6.7Cu13.3Fe20Ni6.7 |  | AC |  | hardness | EXP |  | 298 | 7531776000 |  | Pa |  | 10.1016/j.actamat.2019.03.010 |  | 768 | 10.1016/j.actamat.2019.03.010
| Al46.2Co15.4Cr7.7Cu7.7Fe15.4Ni7.7 |  | AC |  | hardness | EXP |  | 298 | 6884514000 |  | Pa |  | 10.1016/j.actamat.2019.03.010 |  | 702 | 10.1016/j.actamat.2019.03.010
| Al42.9Co14.3Cr14.3Cu7.1Fe7.1Ni14.3 |  | AC |  | hardness | EXP |  | 298 | 7061040000 |  | Pa |  | 10.1016/j.actamat.2019.03.010 |  | 720 | 10.1016/j.actamat.2019.03.010
| Al42.9Co7.1Cr14.3Cu7.1Fe14.3Ni14.3 |  | AC |  | hardness | EXP |  | 298 | 6806058000 |  | Pa |  | 10.1016/j.actamat.2019.03.010 |  | 694 | 10.1016/j.actamat.2019.03.010
| Al7Cr23.3Fe23.3Ni46.5 |  | AC |  | hardness | EXP |  | 298 | 1461243000 |  | Pa |  | 10.1016/j.actamat.2019.03.010 |  | 149 | 10.1016/j.actamat.2019.03.010
| Al11.1Cr22.2Fe22.2Ni44.4 |  | AC |  | hardness | EXP |  | 298 | 2245803000 |  | Pa |  | 10.1016/j.actamat.2019.03.010 |  | 229 | 10.1016/j.actamat.2019.03.010
| Al13Cr28Cu22Fe6Ni31 |  | AC |  | hardness | EXP |  | 298 | 4501413000 |  | Pa |  | 10.1016/j.actamat.2019.03.010 |  | 459 | 10.1016/j.actamat.2019.03.010
| Al12Cr31Cu21Fe5Ni31 |  | AC |  | hardness | EXP |  | 298 | 4599483000 |  | Pa |  | 10.1016/j.actamat.2019.03.010 |  | 469 | 10.1016/j.actamat.2019.03.010
| Al12Cr31Cu20Fe5Ni32 |  | AC |  | hardness | EXP |  | 298 | 4736781000 |  | Pa |  | 10.1016/j.actamat.2019.03.010 |  | 483 | 10.1016/j.actamat.2019.03.010
| Al10Cr35Cu25Fe5Ni25 |  | AC |  | hardness | EXP |  | 298 | 4628904000 |  | Pa |  | 10.1016/j.actamat.2019.03.010 |  | 472 | 10.1016/j.actamat.2019.03.010
| Al10Cr35Cu26Fe5Ni24 |  | AC |  | hardness | EXP |  | 298 | 4452378000 |  | Pa |  | 10.1016/j.actamat.2019.03.010 |  | 454 | 10.1016/j.actamat.2019.03.010
| Al10Cr35Cu24Fe5Ni26 |  | AC |  | hardness | EXP |  | 298 | 4324887000 |  | Pa |  | 10.1016/j.actamat.2019.03.010 |  | 441 | 10.1016/j.actamat.2019.03.010
| Al11Cr29Cu29Fe5Ni26 |  | AC |  | hardness | EXP |  | 298 | 4854465000 |  | Pa |  | 10.1016/j.actamat.2019.03.010 |  | 495 | 10.1016/j.actamat.2019.03.010
| Al11Cr28Cu29Fe7Ni25 |  | AC |  | hardness | EXP |  | 298 | 4677939000 |  | Pa |  | 10.1016/j.actamat.2019.03.010 |  | 477 | 10.1016/j.actamat.2019.03.010
| Al11Cr28Cu27Fe6Ni28 |  | AC |  | hardness | EXP |  | 298 | 4599483000 |  | Pa |  | 10.1016/j.actamat.2019.03.010 |  | 469 | 10.1016/j.actamat.2019.03.010
| Al23.1Cr15.4Cu15.4Fe15.4Ni15.4Mn15.4 |  | AC |  | hardness | EXP |  | 298 | 7041426000 |  | Pa |  | Wang_2019_EffectAnnealingMicrostructures |  | 718 | Wang_2019_EffectAnnealingMicrostructures
| Al17.2Co17.2Cr17.2Fe17.2Ni17.2Ti13.8 |  | AC |  | hardness | EXP |  | 298 | 5150636400 |  | Pa |  | Huang_2020_MicrostructureEvolutionWear |  | 525.2 | Huang_2020_MicrostructureEvolutionWear
| Co25Fe25Ni25Mn25 |  | AC |  | hardness | EXP |  | 298 | 1353366000 |  | Pa |  | Hou_2019_StudyMicrostructureMechanical |  | 138 | Hou_2019_StudyMicrostructureMechanical
| Cr24.4Cu2.4Fe24.4Ni24.4Ti24.4 |  | AC |  | hardness | EXP |  | 298 | 8179038000 |  | Pa |  | Gong_2019_HighTemperatureOxidation |  | 834 | Gong_2019_HighTemperatureOxidation
| Cr23.5Cu5.9Fe23.5Ni23.5Ti23.5 |  | AC |  | hardness | EXP |  | 298 | 8090775000 |  | Pa |  | Gong_2019_HighTemperatureOxidation |  | 825 | Gong_2019_HighTemperatureOxidation
| Cr22.2Cu11.1Fe22.2Ni22.2Ti22.2 |  | AC |  | hardness | EXP |  | 298 | 7129689000 |  | Pa |  | Gong_2019_HighTemperatureOxidation |  | 727 | Gong_2019_HighTemperatureOxidation
| Cr21.1Cu15.8Fe21.1Ni21.1Ti21.1 |  | AC |  | hardness | EXP |  | 298 | 6482427000 |  | Pa |  | Gong_2019_HighTemperatureOxidation |  | 661 | Gong_2019_HighTemperatureOxidation
| Cr20Cu20Fe20Ni20Ti20 |  | AC |  | hardness | EXP |  | 298 | 6443199000 |  | Pa |  | Gong_2019_HighTemperatureOxidation |  | 657 | Gong_2019_HighTemperatureOxidation
| Cr10Fe50Ni10Mn30 |  | AC |  | hardness | EXP |  | 298 | 1333752000 |  | Pa |  | Bai_2020_EffectCrMicrostructure |  | 136 | Bai_2020_EffectCrMicrostructure
| Cr18Fe50Ni10Mn22 |  | AC |  | hardness | EXP |  | 298 | 1461243000 |  | Pa |  | Bai_2020_EffectCrMicrostructure |  | 149 | Bai_2020_EffectCrMicrostructure
| Co20Cr20Fe20Ni20Ti20 |  | AC |  | hardness | EXP |  | 298 | 8698809000 |  | Pa |  | Xu_2018_StudyMicrostructureEvolution |  | 887 | Xu_2018_StudyMicrostructureEvolution
| Al16.4Co16.4Cr16.4Cu16.4Fe16.4Ni16.4V1.6 |  | AC |  | hardness | EXP |  | 298 | 4726974000 |  | Pa |  | Li_2019_MicrostructureMechanicalProperties |  | 482 | Li_2019_MicrostructureMechanicalProperties
| Al15.2Cr15.2Cu24.2Fe15.2Ni30.3 |  | AC |  | hardness | EXP |  | 298 | 3648204000 |  | Pa |  | Yang_2019_Microstructuremechanicalproperties |  | 372 | Yang_2019_Microstructuremechanicalproperties
| Al4.8Cr23.8Cu23.8Ni23.8Ti23.8 |  | AC |  | hardness | EXP |  | 298 | 3687432000 |  | Pa |  | Guo_2019_MicrostructureandHardness |  | 376 | Guo_2019_MicrostructureandHardness
| Al20Cr20Cu20Ni20Ti20 |  | AC |  | hardness | EXP |  | 298 | 5030991000 |  | Pa |  | Guo_2019_MicrostructureandHardness |  | 513 | Guo_2019_MicrostructureandHardness
| Co25Fe25Ni25Mo25 |  | AC |  | hardness | EXP |  | 298 | 4491606000 |  | Pa |  | Qu_2020_MicrostructuralEvolutionMechanical |  | 458 | Qu_2020_MicrostructuralEvolutionMechanical
| Al20Co20Fe20Ni20Mo20 |  | AC |  | hardness | EXP |  | 298 | 7355250000 |  | Pa |  | Qu_2020_MicrostructuralEvolutionMechanical |  | 750 | Qu_2020_MicrostructuralEvolutionMechanical
| Al2.5Co25Cr22.5Fe25Ni25 |  | AC |  | hardness | EXP |  | 298 | 1326887100 |  | Pa |  | Wang_2020_StudyMechanicalProperties |  | 135.3 | Wang_2020_StudyMechanicalProperties
| Al5Co25Cr20Fe25Ni25 |  | AC |  | hardness | EXP |  | 298 | 1443590400 |  | Pa |  | Wang_2020_StudyMechanicalProperties |  | 147.2 | Wang_2020_StudyMechanicalProperties
| Al7.5Co25Cr17.5Fe25Ni25 |  | AC |  | hardness | EXP |  | 298 | 1719167100 |  | Pa |  | Wang_2020_StudyMechanicalProperties |  | 175.3 | Wang_2020_StudyMechanicalProperties
| Al10Co25Cr15Fe25Ni25 |  | AC |  | hardness | EXP |  | 298 | 1867252800 |  | Pa |  | Wang_2020_StudyMechanicalProperties |  | 190.4 | Wang_2020_StudyMechanicalProperties
| Al12.5Co25Cr12.5Fe25Ni25 |  | AC |  | hardness | EXP |  | 298 | 2065354200 |  | Pa |  | Wang_2020_StudyMechanicalProperties |  | 210.6 | Wang_2020_StudyMechanicalProperties
| Al15Co25Cr10Fe25Ni25 |  | AC |  | hardness | EXP |  | 298 | 2454692100 |  | Pa |  | Wang_2020_StudyMechanicalProperties |  | 250.3 | Wang_2020_StudyMechanicalProperties
| Al17.5Co25Cr7.5Fe25Ni25 |  | AC |  | hardness | EXP |  | 298 | 3080378700 |  | Pa |  | Wang_2020_StudyMechanicalProperties |  | 314.1 | Wang_2020_StudyMechanicalProperties
| Al20Co25Cr5Fe25Ni25 |  | AC |  | hardness | EXP |  | 298 | 3790405500 |  | Pa |  | Wang_2020_StudyMechanicalProperties |  | 386.5 | Wang_2020_StudyMechanicalProperties
| Al22.5Co25Cr2.5Fe25Ni25 |  | AC |  | hardness | EXP |  | 298 | 4769144100 |  | Pa |  | Wang_2020_StudyMechanicalProperties |  | 486.3 | Wang_2020_StudyMechanicalProperties
| Al6.5Co21.7Cr21.7Fe21.7Ni21.7Mn6.5 |  | AC |  | hardness | EXP |  | 298 | 1441629000 |  | Pa |  | Cheng_2018_StudyAlCoCrFeMnNiC |  | 147 | Cheng_2018_StudyAlCoCrFeMnNiC
| Al6.1Co20.4Cr20.4Fe20.4Ni20.4Mn12.2 |  | AC |  | hardness | EXP |  | 298 | 1323945000 |  | Pa |  | Cheng_2018_StudyAlCoCrFeMnNiC |  | 135 | Cheng_2018_StudyAlCoCrFeMnNiC
| Al10.4Co20.8Cr20.8Fe20.8Ni20.8Mn6.3 |  | AC |  | hardness | EXP |  | 298 | 1726032000 |  | Pa |  | Cheng_2018_StudyAlCoCrFeMnNiC |  | 176 | Cheng_2018_StudyAlCoCrFeMnNiC
| Al9.8Co19.6Cr19.6Fe19.6Ni19.6Mn11.8 |  | AC |  | hardness | EXP |  | 298 | 1578927000 |  | Pa |  | Cheng_2018_StudyAlCoCrFeMnNiC |  | 161 | Cheng_2018_StudyAlCoCrFeMnNiC
| Al18.9Co18.9Cr18.9Fe18.9Ni18.9Mn5.7 |  | AC |  | hardness | EXP |  | 298 | 4913307000 |  | Pa |  | Cheng_2018_StudyAlCoCrFeMnNiC |  | 501 | Cheng_2018_StudyAlCoCrFeMnNiC
| Al17.9Co17.9Cr17.9Fe17.9Ni17.9Mn10.7 |  | AC |  | hardness | EXP |  | 298 | 4795623000 |  | Pa |  | Cheng_2018_StudyAlCoCrFeMnNiC |  | 489 | Cheng_2018_StudyAlCoCrFeMnNiC
| Al20.6Co15.9Cr15.9Fe15.9Ni31.7 |  | AC |  | hardness | EXP |  | 298 | 3334380000 |  | Pa |  | Wang_2018_MicrostructureWearlProperties |  | 340 | Wang_2018_MicrostructureWearlProperties
| Al18.2Cr18.2Cu18.2Fe18.2Ni18.2Ti9.1 |  | AC |  | hardness | EXP |  | 298 | 4511220000 |  | Pa |  | Jie_2018_StudyMicrostructureProperties |  | 460 | Jie_2018_StudyMicrostructureProperties
| Al15.4Cr15.4Cu15.4Fe15.4Ni15.4Ti23.1 |  | AC |  | hardness | EXP |  | 298 | 5844972000 |  | Pa |  | Jie_2018_StudyMicrostructureProperties |  | 596 | Jie_2018_StudyMicrostructureProperties
| Al20Cr20Fe20Ni20Ti20 |  | AC |  | hardness | EXP |  | 298 | 6742116360 |  | Pa |  | Shi_2018_EffectsCuElement |  | 687.48 | Shi_2018_EffectsCuElement
| Al22Co18.3Cr18.3Fe18.3Ni18.3Ti4.6 |  | AC |  | hardness | EXP |  | 298 | 6535188660 |  | Pa |  | Dong_2018_EffectsTiElement |  | 666.38 | Dong_2018_EffectsTiElement
| Al21.1Co17.5Cr17.5Fe17.5Ni17.5Ti8.8 |  | AC |  | hardness | EXP |  | 298 | 7031815140 |  | Pa |  | Dong_2018_EffectsTiElement |  | 717.02 | Dong_2018_EffectsTiElement
| Al20.2Co16.8Cr16.8Fe16.8Ni16.8Ti12.6 |  | AC |  | hardness | EXP |  | 298 | 6890496270 |  | Pa |  | Dong_2018_EffectsTiElement |  | 702.61 | Dong_2018_EffectsTiElement
| Al19.4Co16.1Cr16.1Fe16.1Ni16.1Ti16.1 |  | AC |  | hardness | EXP |  | 298 | 6633945150 |  | Pa |  | Dong_2018_EffectsTiElement |  | 676.45 | Dong_2018_EffectsTiElement
| Co15.4Cu15.4Fe15.4Ni15.4Ti23.1V15.4 |  | AC |  | hardness | EXP |  | 298 | 5776323000 |  | Pa |  | Ye_2017_EffectTitaniumContent |  | 589 | Ye_2017_EffectTitaniumContent
| Al16.7Co16.7Cr16.7Fe16.7Ni16.7Mo16.7 |  | AC |  | hardness | EXP |  | 298 | 8346541560 |  | Pa |  | Ban_2017_InfluenceHeatTreatment |  | 851.08 | Ban_2017_InfluenceHeatTreatment
| Al9.5Co19Cr19Cu14.3Fe19Ni19 |  | AC |  | hardness | EXP |  | 298 | 2360544900 |  | Pa |  | Fan_2011_ResearchMicrostructureProperties |  | 240.7 | Fan_2011_ResearchMicrostructureProperties
| Al10Co20Cr20Cu10Fe20Ni20 |  | AC |  | hardness | EXP |  | 298 | 2361329460 |  | Pa |  | Fan_2011_ResearchMicrostructureProperties |  | 240.78 | Fan_2011_ResearchMicrostructureProperties
| Al13.5Co19.2Cr19.2Cu9.6Fe19.2Ni19.2 |  | AC |  | hardness | EXP |  | 298 | 3065079780 |  | Pa |  | Fan_2011_ResearchMicrostructureProperties |  | 312.54 | Fan_2011_ResearchMicrostructureProperties
| Al14.3Co19Cr19Cu9.5Fe19Ni19 |  | AC |  | hardness | EXP |  | 298 | 3345069630 |  | Pa |  | Fan_2011_ResearchMicrostructureProperties |  | 341.09 | Fan_2011_ResearchMicrostructureProperties
| Al15Co20Cr20Cu5Fe20Ni20 |  | AC |  | hardness | EXP |  | 298 | 3679880610 |  | Pa |  | Fan_2011_ResearchMicrostructureProperties |  | 375.23 | Fan_2011_ResearchMicrostructureProperties
| Al15.2Co19Cr19Cu8.6Fe19Ni19 |  | AC |  | hardness | EXP |  | 298 | 3954672750 |  | Pa |  | Fan_2011_ResearchMicrostructureProperties |  | 403.25 | Fan_2011_ResearchMicrostructureProperties
| Al17Co18.9Cr18.9Cu7.5Fe18.9Ni18.9 |  | AC |  | hardness | EXP |  | 298 | 5492998770 |  | Pa |  | Fan_2011_ResearchMicrostructureProperties |  | 560.11 | Fan_2011_ResearchMicrostructureProperties
| Al19.6Co19.6Cr19.6Cu2Fe19.6Ni19.6 |  | AC |  | hardness | EXP |  | 298 | 5670995820 |  | Pa |  | Fan_2011_ResearchMicrostructureProperties |  | 578.26 | Fan_2011_ResearchMicrostructureProperties
| Cr16.7Cu16.7Fe16.7Ni16.7Ti16.7V16.7 |  | AC |  | hardness | EXP |  | 298 | 6443199000 |  | Pa |  | Ge_2013_StudyMicrostructureMechanical |  | 657 | Ge_2013_StudyMicrostructureMechanical
| Al7.7Cr15.4Cu15.4Fe15.4Ni15.4Ti15.4V15.4 |  | AC |  | hardness | EXP |  | 298 | 5815551000 |  | Pa |  | Ge_2013_StudyMicrostructureMechanical |  | 593 | Ge_2013_StudyMicrostructureMechanical
| Al14.3Cr14.3Cu14.3Fe14.3Ni14.3Ti14.3V14.3 |  | AC |  | hardness | EXP |  | 298 | 7355250000 |  | Pa |  | Ge_2013_StudyMicrostructureMechanical |  | 750 | Ge_2013_StudyMicrostructureMechanical
| Al20Cr13.3Cu13.3Fe13.3Ni13.3Ti13.3V13.3 |  | AC |  | hardness | EXP |  | 298 | 8777265000 |  | Pa |  | Ge_2013_StudyMicrostructureMechanical |  | 895 | Ge_2013_StudyMicrostructureMechanical
| Al19.2Co19.2Cr19.2Fe19.2Ni19.2Ti3.8 |  | AC |  | hardness | EXP |  | 298 | 4579869000 |  | Pa |  | Wang_2013_StudyMicrostructuresmechanical |  | 467 | Wang_2013_StudyMicrostructuresmechanical
| Cr21.5Cu3.2Fe21.5Ni32.3Mn21.5 |  | AC |  | hardness | EXP |  | 298 | 1245489000 |  | Pa |  | Fang_2014_MicrostructureCorrosionResistance |  | 127 | Fang_2014_MicrostructureCorrosionResistance
| Al16.7Cr16.7Cu33.3Fe16.7Ni16.7 |  | AC |  | hardness | EXP |  | 298 | 3677625000 |  | Pa |  | Zhang_2015_EffectsAgingTreatment |  | 375 | Zhang_2015_EffectsAgingTreatment
| Al23.8Co23.8Cr23.8Fe4.8Ni23.8 |  | AC |  | hardness | EXP |  | 298 | 6249020400 |  | Pa |  | Chen_2015_StudyModificationAl |  | 637.2 | Chen_2015_StudyModificationAl
| Co22.2Cr22.2Fe22.2Ni22.2V11.1 |  | AC |  | hardness | EXP |  | 298 | 4614193500 |  | Pa |  | Liu_2015_MicrostructureMechanicalProperties |  | 470.5 | Liu_2015_MicrostructureMechanicalProperties
| Co16.7Cr16.7Fe16.7Ni16.7V33.3 |  | AC |  | hardness | EXP |  | 298 | 9024401400 |  | Pa |  | Liu_2015_MicrostructureMechanicalProperties |  | 920.2 | Liu_2015_MicrostructureMechanicalProperties
| Al3.5Co26.3Cr17.5Fe17.5Ni26.3Ti8.8 |  | AC |  | hardness | EXP |  | 298 | 4715205600 |  | Pa |  | Kong_2016_EffectAlMn |  | 480.8 | Kong_2016_EffectAlMn
| Al3.2Co24.2Cr16.1Fe16.1Ni24.2Ti16.1 |  | AC |  | hardness | EXP |  | 298 | 6586381200 |  | Pa |  | Kong_2016_EffectAlMn |  | 671.6 | Kong_2016_EffectAlMn
| Al18.2Co18.2Cr18.2Cu9.1Fe18.2Ti18.2 |  | AC |  | hardness | EXP |  | 298 | 7884828000 |  | Pa |  | Hao_2016_EffectCuorganization |  | 804 | Hao_2016_EffectCuorganization
| Al17.4Co17.4Cr17.4Cu13Fe17.4Ti17.4 |  | AC |  | hardness | EXP |  | 298 | 6011691000 |  | Pa |  | Hao_2016_EffectCuorganization |  | 613 | Hao_2016_EffectCuorganization
| Al16.7Co16.7Cr16.7Cu16.7Fe16.7Ti16.7 |  | AC |  | hardness | EXP |  | 298 | 5707674000 |  | Pa |  | Hao_2016_EffectCuorganization |  | 582 | Hao_2016_EffectCuorganization
| Al5Co22.5Cr25Cu22.5Ni25 |  | AC |  | hardness | EXP |  | 298 | 1618449210 |  | Pa |  | Wang_2017_MicrostructureMechanicalProperties |  | 165.03 | Wang_2017_MicrostructureMechanicalProperties
| Co10Cr10Fe40Mn40 |  | AC |  | hardness | EXP |  | 298 | 1287659100 |  | Pa |  | Shao_2017_EffectCarbonMicrostructure |  | 131.3 | Shao_2017_EffectCarbonMicrostructure
| Co10Fe40Ni10Mn40 |  | AC |  | hardness | EXP |  | 298 | 1333752000 |  | Pa |  | Shao_2017_EffectCarbonMicrostructure |  | 136 | Shao_2017_EffectCarbonMicrostructure
| Co10Cr10Fe50Mn30 |  | AC |  | hardness | EXP |  | 298 | 3726660000 |  | Pa |  | Shao_2017_EffectCarbonMicrostructure |  | 380 | Shao_2017_EffectCarbonMicrostructure
| Cr25Fe25Mo25V25 |  | AC |  | hardness | EXP |  | 298 | 7061040000 |  | Pa |  | 10.1007/s11665-017-2742-3 |  | 720 | 10.1007/s11665-017-2742-3
| Cr22.2Fe22.2Mo22.2Ti11.1V22.2 |  | AC |  | hardness | EXP |  | 298 | 8022126000 |  | Pa |  | 10.1007/s11665-017-2742-3 |  | 818 | 10.1007/s11665-017-2742-3
| Cr18.2Fe18.2Mo18.2Ti27.3V18.2 |  | AC |  | hardness | EXP |  | 298 | 7208145000 |  | Pa |  | 10.1007/s11665-017-2742-3 |  | 735 | 10.1007/s11665-017-2742-3
| Cr16.7Fe16.7Mo16.7Ti33.3V16.7 |  | AC |  | hardness | EXP |  | 298 | 6717795000 |  | Pa |  | 10.1007/s11665-017-2742-3 |  | 685 | 10.1007/s11665-017-2742-3
| Co24.4Cr24.4Fe24.4Ni24.4Mo2.4 |  | AC |  | hardness | EXP |  | 298 | 1471050000 |  | Pa |  | 10.4028/www.scientific.net/MSF.816.324 |  | 150 | 10.4028/www.scientific.net/MSF.816.324
| Co20Cr20Fe40Ni20 |  | AC |  | hardness | EXP |  | 298 | 1216068000 |  | Pa |  | 10.1007/978-981-13-0110-0_28 |  | 124 | 10.1007/978-981-13-0110-0_28
| Co14.3Cr14.3Fe57.1Ni14.3 |  | AC |  | hardness | EXP |  | 298 | 1068963000 |  | Pa |  | 10.1007/978-981-13-0110-0_28 |  | 109 | 10.1007/978-981-13-0110-0_28
| Co16.7Cr16.7Fe50Ni16.7 |  | AC |  | hardness | EXP |  | 298 | 1127805000 |  | Pa |  | 10.1007/978-981-13-0110-0_28 |  | 115 | 10.1007/978-981-13-0110-0_28
| Co22.2Cu11.1Fe22.2Ni22.2V22.2 |  | AC |  | hardness | EXP |  | 298 | 2098698000 |  | Pa |  | 10.1080/02670836.2017.1412044 |  | 214 | 10.1080/02670836.2017.1412044
| Co20Cu10Fe20Ni20Ti10V20 |  | AC |  | hardness | EXP |  | 298 | 5354622000 |  | Pa |  | 10.1080/02670836.2017.1412044 |  | 546 | 10.1080/02670836.2017.1412044
| Co18.2Cu9.1Fe18.2Ni18.2Ti18.2V18.2 |  | AC |  | hardness | EXP |  | 298 | 6766830000 |  | Pa |  | 10.1080/02670836.2017.1412044 |  | 690 | 10.1080/02670836.2017.1412044
| Co16.7Cu8.3Fe16.7Ni16.7Ti25V16.7 |  | AC |  | hardness | EXP |  | 298 | 6511848000 |  | Pa |  | 10.1080/02670836.2017.1412044 |  | 664 | 10.1080/02670836.2017.1412044
| Co15.4Cu7.7Fe15.4Ni15.4Ti30.8V15.4 |  | AC |  | hardness | EXP |  | 298 | 6472620000 |  | Pa |  | 10.1080/02670836.2017.1412044 |  | 660 | 10.1080/02670836.2017.1412044
| Co25Cr25Fe25Mn25 |  | AC |  | hardness | EXP |  | 298 | 3040170000 |  | Pa |  | 10.1007/s12666-019-01838-2 |  | 310 | 10.1007/s12666-019-01838-2
| Al13Co21.7Cr21.7Fe21.7Ni21.7 |  | AC |  | hardness | EXP |  | 298 | 2410560600 |  | Pa |  | 10.37358/RC.18.4.6203 |  | 245.8 | 10.37358/RC.18.4.6203
| Al4.8Co23.8Cr23.8Fe23.8Ni23.8 |  | AC |  | hardness | EXP |  | 298 | 1657383000 |  | Pa |  | 10.37358/RC.18.4.6203 |  | 169 | 10.37358/RC.18.4.6203
| Al25.9Co18.5Cr18.5Fe18.5Ni18.5 |  | AC |  | hardness | EXP |  | 298 | 5066296200 |  | Pa |  | 10.37358/RC.18.4.6203 |  | 516.6 | 10.37358/RC.18.4.6203
| Al13.3Co33.3Cu20Ni33.3 |  | AC |  | hardness | EXP |  | 298 | 1892751000 |  | Pa |  | 10.37358/RC.18.4.6203 |  | 193 | 10.37358/RC.18.4.6203
| Al7Co23.3Cr23.3Fe23.3Ni23.3 |  | AC |  | hardness | EXP |  | 298 | 1627962000 |  | Pa |  | Cheng_2018_StudyAlCoCrFeMnNiC |  | 166 | Cheng_2018_StudyAlCoCrFeMnNiC
| Al8.6Co22.9Cr22.9Fe22.9Ni22.9 |  | AC |  | hardness | EXP |  | 298 | 1284717000 |  | Pa |  | 10.1016/j.jallcom.2009.08.090 |  | 131 | 10.1016/j.jallcom.2009.08.090
| Al16.7Co16.7Cr16.7Cu16.7Fe16.7Ni16.7 |  | AC |  | hardness | EXP |  | 298 | 4628904000 |  | Pa |  | 10.1016/j.msea.2012.07.003 |  | 472 | 10.1016/j.msea.2012.07.003
| Al16.7Co16.7Cr16.7Fe33.3Ni16.7 |  | AC |  | hardness | EXP |  | 298 | 4756395000 |  | Pa |  | Gong_2019_HighTemperatureOxidation |  | 485 | Gong_2019_HighTemperatureOxidation
| Al16.7Co16.7Cu16.7Fe16.7Ni16.7Ti16.7 |  | AC |  | hardness | EXP |  | 298 | 6139182000 |  | Pa |  | 10.1016/j.msea.2012.07.003 |  | 626 | 10.1016/j.msea.2012.07.003
| Al16.7Cr16.7Cu16.7Fe16.7Ni33.3 |  | AC |  | hardness | EXP |  | 298 | 3883572000 |  | Pa |  | Liu_2016_StudyMicrostructureTribological |  | 396 | Liu_2016_StudyMicrostructureTribological
| Al16Co20Cr20Fe20Ni20Ti4 |  | AC |  | hardness | EXP |  | 298 | 4638711000 |  | Pa |  | Jiang_2014_MicrostructurePropertiesAscast |  | 473 | Jiang_2014_MicrostructurePropertiesAscast
| Al18.2Co18.2Cr18.2Fe18.2Ni18.2Mo9.1 |  | AC |  | hardness | EXP |  | 298 | 7325829000 |  | Pa |  | 10.1002/adem.200900171 |  | 747 | 10.1002/adem.200900171
| Al18.2Co18.2Cr18.2Fe18.2Ni18.2Ti9.1 |  | AC |  | hardness | EXP |  | 298 | 4972149000 |  | Pa |  | Wang_2013_TheStudyMicrostructures |  | 507 | Wang_2013_TheStudyMicrostructures
| Al10Co20Cr20Fe20Ni20Ti10 |  | AC |  | hardness | EXP |  | 298 | 5099640000 |  | Pa |  | Lin_2017_StudyMicrostructureProperties |  | 520 | Lin_2017_StudyMicrostructureProperties
| Al23.8Co19Cr19Fe19Ni19 |  | AC |  | hardness | EXP |  | 298 | 4834851000 |  | Pa |  | 10.1016/j.jallcom.2009.08.090 |  | 493 | 10.1016/j.jallcom.2009.08.090
| Al25Co25Fe25Ni25 |  | AC |  | hardness | EXP |  | 298 | 4383729000 |  | Pa |  | 10.1016/j.intermet.2016.09.003 |  | 447 | 10.1016/j.intermet.2016.09.003
| Al26.5Cr14.7Cu14.7Fe14.7Ni29.4 |  | AC |  | hardness | EXP |  | 298 | 5589990000 |  | Pa |  | Liu_2016_StudyMicrostructureTribological |  | 570 | Liu_2016_StudyMicrostructureTribological
| Al27.3Co18.2Cr18.2Fe18.2Ni18.2 |  | AC |  | hardness | EXP |  | 298 | 5001570000 |  | Pa |  | 10.1016/j.jallcom.2009.08.090 |  | 510 | 10.1016/j.jallcom.2009.08.090
| Al28.6Co14.3Cr14.3Fe14.3Ni14.3Ti14.3 |  | AC |  | hardness | EXP |  | 298 | 7149303000 |  | Pa |  | Xu_2018_StudyMicrostructureEvolution |  | 729 | Xu_2018_StudyMicrostructureEvolution
| Al20Co20Cr20Cu20Fe20 |  | AC |  | hardness | EXP |  | 298 | 3991449000 |  | Pa |  | 10.3166/acsm.31.633-648 |  | 407 | 10.3166/acsm.31.633-648
| Al20Co20Cu20Fe20Ni20 |  | AC |  | hardness | EXP |  | 298 | 5256552000 |  | Pa |  | 10.11890/1006-7191-122-124 |  | 536 | 10.11890/1006-7191-122-124
| Co25Cr16.7Fe16.7Ni25Ti16.7 |  | AC |  | hardness | EXP |  | 298 | 5847914100 |  | Pa |  | Kong_2016_EffectAlMn |  | 596.3 | Kong_2016_EffectAlMn
| Co25Cr25Fe25Ni25 |  | AC |  | hardness | EXP |  | 298 | 1529892000 |  | Pa |  | 10.1016/j.jallcom.2020.154159 |  | 156 | 10.1016/j.jallcom.2020.154159
| Co27.3Cr18.2Fe18.2Ni27.3Ti9.1 |  | AC |  | hardness | EXP |  | 298 | 4388632500 |  | Pa |  | Kong_2016_EffectAlMn |  | 447.5 | Kong_2016_EffectAlMn
| Co20Cr20Fe20Ni20Mn20 |  | AC |  | hardness | EXP |  | 298 | 1157226000 |  | Pa |  | Dong_2017_MicrostructureMechanicalProperties |  | 118 | Dong_2017_MicrostructureMechanicalProperties
| Cr20Fe20Mo20Ti20V20 |  | AC |  | hardness | EXP |  | 298 | 8404599000 |  | Pa |  | Guo_2020_MicrostructureRoomTemperature |  | 857 | Guo_2020_MicrostructureRoomTemperature
| Co20Cr20Fe20Ni20V20 |  | AC |  | hardness | EXP |  | 298 | 4942728000 |  | Pa |  | Liu_2015_MicrostructureMechanicalProperties |  | 504 | Liu_2015_MicrostructureMechanicalProperties
| Co18.2Cr18.2Fe18.2Ni18.2V27.3 |  | AC |  | hardness | EXP |  | 298 | 8777265000 |  | Pa |  | Liu_2015_MicrostructureMechanicalProperties |  | 895 | Liu_2015_MicrostructureMechanicalProperties
| Al34Co17Cr34Fe5Ni10 |  | AC |  | hardness | EXP |  | 298 | 6855093000 |  | Pa |  | 10.1016/j.actamat.2019.03.010 |  | 699 | 10.1016/j.actamat.2019.03.010
| Al47Co14Cr15Cu5Fe13Ni6 |  | AC |  | hardness | EXP |  | 298 | 7139496000 |  | Pa |  | 10.1016/j.actamat.2019.03.010 |  | 728 | 10.1016/j.actamat.2019.03.010
| Al38Co11Cr6Cu9Fe31Ni5 |  | AC |  | hardness | EXP |  | 298 | 5923428000 |  | Pa |  | 10.1016/j.actamat.2019.03.010 |  | 604 | 10.1016/j.actamat.2019.03.010
| Al36Co10Cr31Cu6Fe9Ni8 |  | AC |  | hardness | EXP |  | 298 | 7747530000 |  | Pa |  | 10.1016/j.actamat.2019.03.010 |  | 790 | 10.1016/j.actamat.2019.03.010
| Al43Co17Cr15Fe14Ni11 |  | AC |  | hardness | EXP |  | 298 | 7904442000 |  | Pa |  | 10.1016/j.actamat.2019.03.010 |  | 806 | 10.1016/j.actamat.2019.03.010
| Al47Co12Cr12Cu5Fe13Ni11 |  | AC |  | hardness | EXP |  | 298 | 7953477000 |  | Pa |  | 10.1016/j.actamat.2019.03.010 |  | 811 | 10.1016/j.actamat.2019.03.010
| Al43Co19Cr19Fe11Ni8 |  | AC |  | hardness | EXP |  | 298 | 8384985000 |  | Pa |  | 10.1016/j.actamat.2019.03.010 |  | 855 | 10.1016/j.actamat.2019.03.010
| Al39Co10Cr31Cu5Fe8Ni7 |  | AC |  | hardness | EXP |  | 298 | 7865214000 |  | Pa |  | 10.1016/j.actamat.2019.03.010 |  | 802 | 10.1016/j.actamat.2019.03.010
| Al47Co13Cr13Cu5Fe12Ni10 |  | AC |  | hardness | EXP |  | 298 | 7835793000 |  | Pa |  | 10.1016/j.actamat.2019.03.010 |  | 799 | 10.1016/j.actamat.2019.03.010
| Al43Co20Cr22Fe8Ni7 |  | AC |  | hardness | EXP |  | 298 | 8404599000 |  | Pa |  | 10.1016/j.actamat.2019.03.010 |  | 857 | 10.1016/j.actamat.2019.03.010
| Al47Co14Cr19Cu5Fe10Ni5 |  | AC |  | hardness | EXP |  | 298 | 8384985000 |  | Pa |  | 10.1016/j.actamat.2019.03.010 |  | 855 | 10.1016/j.actamat.2019.03.010
| Al43Co20Cr19Fe9Ni9 |  | AC |  | hardness | EXP |  | 298 | 8002512000 |  | Pa |  | 10.1016/j.actamat.2019.03.010 |  | 816 | 10.1016/j.actamat.2019.03.010
| Al46Co14Cr23Cu5Fe7Ni5 |  | AC |  | hardness | EXP |  | 298 | 7953477000 |  | Pa |  | 10.1016/j.actamat.2019.03.010 |  | 811 | 10.1016/j.actamat.2019.03.010
| Al44Co14Cr22Cu5Fe9Ni6 |  | AC |  | hardness | EXP |  | 298 | 7747530000 |  | Pa |  | 10.1016/j.actamat.2019.03.010 |  | 790 | 10.1016/j.actamat.2019.03.010
| Al43Co19Cr24Fe8Ni6 |  | AC |  | hardness | EXP |  | 298 | 8384985000 |  | Pa |  | 10.1016/j.actamat.2019.03.010 |  | 855 | 10.1016/j.actamat.2019.03.010
| Al43Co18Cr24Fe10Ni5 |  | AC |  | hardness | EXP |  | 298 | 8394792000 |  | Pa |  | 10.1016/j.actamat.2019.03.010 |  | 856 | 10.1016/j.actamat.2019.03.010
| Al47Co14Cr20Cu5Fe9Ni5 |  | AC |  | hardness | EXP |  | 298 | 8424213000 |  | Pa |  | 10.1016/j.actamat.2019.03.010 |  | 859 | 10.1016/j.actamat.2019.03.010
| Al43Co24Cr22Fe5Ni6 |  | AC |  | hardness | EXP |  | 298 | 8581125000 |  | Pa |  | 10.1016/j.actamat.2019.03.010 |  | 875 | 10.1016/j.actamat.2019.03.010
| Al43Co23Cr21Fe8Ni5 |  | AC |  | hardness | EXP |  | 298 | 8463441000 |  | Pa |  | 10.1016/j.actamat.2019.03.010 |  | 863 | 10.1016/j.actamat.2019.03.010
| Al47Co12Cr20Cu5Fe11Ni5 |  | AC |  | hardness | EXP |  | 298 | 8267301000 |  | Pa |  | 10.1016/j.actamat.2019.03.010 |  | 843 | 10.1016/j.actamat.2019.03.010
| Al43Co15Cr17Cu5Fe14Ni6 |  | AC |  | hardness | EXP |  | 298 | 7786758000 |  | Pa |  | 10.1016/j.actamat.2019.03.010 |  | 794 | 10.1016/j.actamat.2019.03.010
| Al42Co10Cr30Cu5Fe7Ni6 |  | AC |  | hardness | EXP |  | 298 | 7678881000 |  | Pa |  | 10.1016/j.actamat.2019.03.010 |  | 783 | 10.1016/j.actamat.2019.03.010
| Al47Co11Cr22Cu5Fe10Ni5 |  | AC |  | hardness | EXP |  | 298 | 7816179000 |  | Pa |  | 10.1016/j.actamat.2019.03.010 |  | 797 | 10.1016/j.actamat.2019.03.010
| Al47Co13Cr20Cu5Fe10Ni5 |  | AC |  | hardness | EXP |  | 298 | 7894635000 |  | Pa |  | 10.1016/j.actamat.2019.03.010 |  | 805 | 10.1016/j.actamat.2019.03.010
| Al29Co22Cr34Fe5Ni10 |  | AC |  | hardness | EXP |  | 298 | 6855093000 |  | Pa |  | 10.1016/j.actamat.2019.03.010 |  | 699 | 10.1016/j.actamat.2019.03.010
| Al47Co7Cr16Cu9Fe16Ni5 |  | AC |  | hardness | EXP |  | 298 | 7345443000 |  | Pa |  | 10.1016/j.actamat.2019.03.010 |  | 749 | 10.1016/j.actamat.2019.03.010
| Al43Co14Cr21Cu5Fe12Ni5 |  | AC |  | hardness | EXP |  | 298 | 8120196000 |  | Pa |  | 10.1016/j.actamat.2019.03.010 |  | 828 | 10.1016/j.actamat.2019.03.010
| Al47Co18Cr15Cu5Fe10Ni5 |  | AC |  | hardness | EXP |  | 298 | 8326143000 |  | Pa |  | 10.1016/j.actamat.2019.03.010 |  | 849 | 10.1016/j.actamat.2019.03.010
| Al47Co20Cr18Cu5Fe5Ni5 | BCC+B2 | AC |  | hardness | EXP |  | 298 | 8659581000 |  | Pa |  | 10.1016/j.actamat.2019.03.010 |  | 883 | 10.1016/j.actamat.2019.03.010
| Al43Co18Cr20Fe12Ni7 |  | AC |  | hardness | EXP |  | 298 | 8473248000 |  | Pa |  | 10.1016/j.actamat.2019.03.010 |  | 864 | 10.1016/j.actamat.2019.03.010
| Al47Co17Cr16Cu5Fe10Ni5 |  | AC |  | hardness | EXP |  | 298 | 8247687000 |  | Pa |  | 10.1016/j.actamat.2019.03.010 |  | 841 | 10.1016/j.actamat.2019.03.010
| Al43Co24Cr23Fe5Ni5 |  | AC |  | hardness | EXP |  | 298 | 8512476000 |  | Pa |  | 10.1016/j.actamat.2019.03.010 |  | 868 | 10.1016/j.actamat.2019.03.010
| Al43Co25Cr22Fe5Ni5 |  | AC |  | hardness | EXP |  | 298 | 8483055000 |  | Pa |  | 10.1016/j.actamat.2019.03.010 |  | 865 | 10.1016/j.actamat.2019.03.010
| Al46Co21Cr18Cu5Fe5Ni5 |  | AC |  | hardness | EXP |  | 298 | 8237880000 |  | Pa |  | 10.1016/j.actamat.2019.03.010 |  | 840 | 10.1016/j.actamat.2019.03.010
| Al43Co22Cr22Fe8Ni5 |  | AC |  | hardness | EXP |  | 298 | 8649774000 |  | Pa |  | 10.1016/j.actamat.2019.03.010 |  | 882 | 10.1016/j.actamat.2019.03.010
| Al43Co22Cr23Fe7Ni5 |  | AC |  | hardness | EXP |  | 298 | 8659581000 |  | Pa |  | 10.1016/j.actamat.2019.03.010 |  | 883 | 10.1016/j.actamat.2019.03.010
| Al43Co20Cr21Fe9Ni7 |  | AC |  | hardness | EXP |  | 298 | 8120196000 |  | Pa |  | 10.1016/j.actamat.2019.03.010 |  | 828 | 10.1016/j.actamat.2019.03.010
| Al43Co22Cr25Fe5Ni5 | BCC+B2 | AC |  | hardness | EXP |  | 298 | 8316336000 |  | Pa |  | 10.1016/j.actamat.2019.03.010 |  | 848 | 10.1016/j.actamat.2019.03.010
| Al47Co19Cr19Cu5Fe5Ni5 |  | AC |  | hardness | EXP |  | 298 | 8610546000 |  | Pa |  | 10.1016/j.actamat.2019.03.010 |  | 878 | 10.1016/j.actamat.2019.03.010
| Al43Co29Cr18Fe5Ni5 |  | AC |  | hardness | EXP |  | 298 | 7669074000 |  | Pa |  | 10.1016/j.actamat.2019.03.010 |  | 782 | 10.1016/j.actamat.2019.03.010
| Al9.1Cr22.7Cu22.7Ni22.7Ti22.7 |  | AC |  | hardness | EXP |  | 298 | 3844344000 |  | Pa |  | Guo_2019_MicrostructureHardnessAlCrCuNiTi |  | 392 | Guo_2019_MicrostructureHardnessAlCrCuNiTi
| Al13Cr21.7Cu21.7Ni21.7Ti21.7 |  | AC |  | hardness | EXP |  | 298 | 4432764000 |  | Pa |  | Guo_2019_MicrostructureHardnessAlCrCuNiTi |  | 452 | Guo_2019_MicrostructureHardnessAlCrCuNiTi
| Al20Co20Cr20Fe20Ni20 |  | AC |  | hardness | EXP |  | 298 | 3434411400 |  | Pa |  | Huang_2020_MicrostructureEvolutionWear |  | 350.2 | Huang_2020_MicrostructureEvolutionWear
| Al16.7Co16.7Cr16.7Fe16.7Ni16.7Ti16.7 |  | AC |  | hardness | EXP |  | 298 | 4266045000 |  | Pa |  | Huang_2020_MicrostructureEvolutionWear |  | 435 | Huang_2020_MicrostructureEvolutionWear