## Sheet1
Metadata
Name: | Adam Krajewski |  | Optional Upload Comments:
Email: | ak@psu.edu
Direct: | T
HandFetched: | T | phase1+phase2 no space between | process1+process2 no space between | optional information | popular abbreviation or "full property name" | ML/EXP/EM/DFT/THM | Standardized parameters for the property. | Absolute Temperature [K] | Base SI Units s/Pa/m/kg | Uncertainty in Value | Base SI Units s/Pa/m/kg | Table / Figure / Appendix Page / Supplemental | only DOI, no http etc (if no DOI) Author_Year_ThreeFirstTitleWords | This special cell will allow running special upload functions in the future, such as (1) POSCAR, (2) TDB, (3) FIGURE, by typing the word In the cell below to engage upload script function
QuickGuide | ElementFraction(space)…
Example | Fe60 Ni20 Cr10 Zr10 | BCC+FCC+2? | VC+HIP+A | none | UTS / creep rate | EXP | MaxStress 120e6 Pa, … | 298 | 750e6 | 25e6 | Pa | T7 / F6 / P13 | 10.1557/jmr.2018.153 |  | UTS in lb/in^2 | Temperature in F | Some Notes
| Material |  |  |  | Property | [6 empty] | Reference |  | Special Cell | Scratch (NOT UPLOADED)
id/nickname | Composition | Structure | Processing | Material Comment | Name | Source | Property Parameters | Temperature [K] | Value [SI] | Uncertainty [SI] | Unit [SI] | Pointer | DOI |  | Col1 | Col2 | Col3 | Col4 | Col5
Eq | Ti16.67 Zr16.67 Hf16.67 Nb16.67 Ta16.67 Mo16.67 | BCC+BCC | AC | [8 empty] | S5 | 10.1016/j.matdes.2021.109548
1 | Ti32.07 Zr27.58 Hf18.49 Nb12.70 Ta0.19 Mo8.97 | BCC | AC | [8 empty] | S5 | 10.1016/j.matdes.2021.109548
2 | Ti32.61 Zr28.58 Hf20.39 Nb12.05 Ta0.80 Mo5.57 | BCC | AC | [8 empty] | S5 | 10.1016/j.matdes.2021.109548
3 | Ti28.33 Zr28.33 Hf28.33 Nb6.74 Ta6.74 Mo1.55 | BCC | AC | [8 empty] | S5 | 10.1016/j.matdes.2021.109548
| ReMoTaW | BCC | AC | HCP and beta-Ta nanoprecipitates | density | EXP |  | 298 | 16690 | 0.01 | kg/m^3 | S3 | 10.1016/j.ijrmhm.2018.05.006
| ReMoTaW | BCC | AC | HCP and beta-Ta nanoprecipitates | compressive yield strength | EXP |  | 298 | 1451e6 |  | Pa | S3 | 10.1016/j.ijrmhm.2018.05.006
| ReMoTaW | BCC | AC | HCP and beta-Ta nanoprecipitates | compressive ductility | EXP |  | 298 | 5.69 |  | % | S3 | 10.1016/j.ijrmhm.2018.05.006
| ReMoTaW | BCC | AC | HCP and beta-Ta nanoprecipitates | hardness | EXP |  | 298 | 6276480000 | 225561000 | Pa | S3 | 10.1016/j.ijrmhm.2018.05.006 |  | 640 | 23
A10 | Ti40 Al10 V20 Nb20 Mo10 | BCC | AC |  | density | EXP |  | 298 | 6102 |  | kg/m^3 | T2 | 10.1016/j.msea.2019.03.054
A15 | Ti35 Al15 V20 Nb20 Mo10 | BCC | AC |  | density | EXP |  | 298 | 6027 |  | kg/m^3 | T2 | 10.1016/j.msea.2019.03.054
A20 | Ti30 Al20 V20 Nb20 Mo10 | BCC | AC |  | density | EXP |  | 298 | 5876 |  | kg/m^3 | T2 | 10.1016/j.msea.2019.03.054
A10 | Ti40 Al10 V20 Nb20 Mo10 | BCC | AC |  | compressive yield strength | EXP |  | 298 | 900e6 |  | Pa | T2 | 10.1016/j.msea.2019.03.054
A15 | Ti35 Al15 V20 Nb20 Mo10 | BCC | AC |  | compressive yield strength | EXP |  | 1073 | 971e6 |  | Pa | T2 | 10.1016/j.msea.2019.03.054
A20 | Ti30 Al20 V20 Nb20 Mo10 | BCC | AC |  | compressive yield strength | EXP |  | 1273 | 1187e6 |  | Pa | T2 | 10.1016/j.msea.2019.03.054
A10 | Ti40 Al10 V20 Nb20 Mo10 | BCC | AC |  | compressive yield strength | EXP |  | 298 | 520e6 |  | Pa | T2 | 10.1016/j.msea.2019.03.054
A15 | Ti35 Al15 V20 Nb20 Mo10 | BCC | AC |  | compressive yield strength | EXP |  | 1073 | 550e6 |  | Pa | T2 | 10.1016/j.msea.2019.03.054
A20 | Ti30 Al20 V20 Nb20 Mo10 | BCC | AC |  | compressive yield strength | EXP |  | 1273 | 624e6 |  | Pa | T2 | 10.1016/j.msea.2019.03.054
A10 | Ti40 Al10 V20 Nb20 Mo10 | BCC | AC |  | compressive yield strength | EXP |  | 298 | 155e6 |  | Pa | T2 | 10.1016/j.msea.2019.03.054
A15 | Ti35 Al15 V20 Nb20 Mo10 | BCC | AC |  | compressive yield strength | EXP |  | 1073 | 160e6 |  | Pa | T2 | 10.1016/j.msea.2019.03.054
A20 | Ti30 Al20 V20 Nb20 Mo10 | BCC | AC |  | compressive yield strength | EXP |  | 1273 | 180e6 |  | Pa | T2 | 10.1016/j.msea.2019.03.054
A10 | Ti40 Al10 V20 Nb20 Mo10 | BCC | AC |  | estimated compressive ductility | EXP |  | 298 | 50 |  | % | F2 | 10.1016/j.msea.2019.03.054
A15 | Ti35 Al15 V20 Nb20 Mo10 | BCC | AC |  | estimated compressive ductility | EXP |  | 298 | 50 |  | % | F2 | 10.1016/j.msea.2019.03.054
A20 | Ti30 Al20 V20 Nb20 Mo10 | BCC | AC |  | compressive ductility | EXP |  | 298 | 9.5 |  | % | F2 | 10.1016/j.msea.2019.03.054
A10 | Ti40 Al10 V20 Nb20 Mo10 | BCC | AC |  | estimated compressive ductility | EXP |  | 1073 | 50 |  | % | F2 | 10.1016/j.msea.2019.03.054
A15 | Ti35 Al15 V20 Nb20 Mo10 | BCC | AC |  | estimated compressive ductility | EXP |  | 1073 | 50 |  | % | F2 | 10.1016/j.msea.2019.03.054
A20 | Ti30 Al20 V20 Nb20 Mo10 | BCC | AC |  | compressive ductility | EXP |  | 1073 | 28.5 |  | % | F2 | 10.1016/j.msea.2019.03.054
A10 | Ti40 Al10 V20 Nb20 Mo10 | BCC | AC |  | estimated compressive ductility | EXP |  | 1273 | 50 |  | % | F2 | 10.1016/j.msea.2019.03.054
A15 | Ti35 Al15 V20 Nb20 Mo10 | BCC | AC |  | estimated compressive ductility | EXP |  | 1273 | 50 |  | % | F2 | 10.1016/j.msea.2019.03.054
A20 | Ti30 Al20 V20 Nb20 Mo10 | BCC | AC |  | estimated compressive ductility | EXP |  | 1273 | 50 |  | % | F2 | 10.1016/j.msea.2019.03.054
| Fe33 Co30 Ni16 Al7 Mn9 W5 | FCC | AC | bulk sample for comparison with thin film one | [7 empty] | SF2 | 10.1016/j.apsusc.2019.145131
20*C | Fe33 Co30 Ni16 Al7 Mn9 W5 | BCC | SD | RF magnetron sputtering from 16-piece elemental targets; sputtered at 293K | nanohardness | EXP | Oliver-Pharr method at loading rate of 0.5 mN/s | 298 | 7230000000 | 400000000 | Pa | F8 | 10.1016/j.apsusc.2019.145131
200*C | Fe33 Co30 Ni16 Al7 Mn9 W5 | BCC | SD | RF magnetron sputtering from 16-piece elemental targets; sputtered at 473K | nanohardness | EXP | Oliver-Pharr method at loading rate of 0.5 mN/s | 298 | 8060000000 | 200000000 | Pa | F8 | 10.1016/j.apsusc.2019.145131
400*C | Fe33 Co30 Ni16 Al7 Mn9 W5 | BCC | SD | RF magnetron sputtering from 16-piece elemental targets; sputtered at 673K | nanohardness | EXP | Oliver-Pharr method at loading rate of 0.5 mN/s | 298 | 5300000000 | 400000000 | Pa | F8 | 10.1016/j.apsusc.2019.145131
600*C | Fe33 Co30 Ni16 Al7 Mn9 W5 | BCC | SD | RF magnetron sputtering from 16-piece elemental targets; sputtered at 873K | nanohardness | EXP | Oliver-Pharr method at loading rate of 0.5 mN/s | 298 | 6910000000 | 500000000 | Pa | F8 | 10.1016/j.apsusc.2019.145131
20*C | Fe33 Co30 Ni16 Al7 Mn9 W5 | BCC | SD | RF magnetron sputtering from 16-piece elemental targets; sputtered at 293K | reduced elastic modulus | EXP | Oliver-Pharr method at loading rate of 0.5 mN/s | 298 | 199600000000 | 10000000000 | Pa | F8 | 10.1016/j.apsusc.2019.145131
200*C | Fe33 Co30 Ni16 Al7 Mn9 W5 | BCC | SD | RF magnetron sputtering from 16-piece elemental targets; sputtered at 473K | reduced elastic modulus | EXP | Oliver-Pharr method at loading rate of 0.5 mN/s | 298 | 196100000000 | 5000000000 | Pa | F8 | 10.1016/j.apsusc.2019.145131
400*C | Fe33 Co30 Ni16 Al7 Mn9 W5 | BCC | SD | RF magnetron sputtering from 16-piece elemental targets; sputtered at 673K | reduced elastic modulus | EXP | Oliver-Pharr method at loading rate of 0.5 mN/s | 298 | 185100000000 | 12000000000 | Pa | F8 | 10.1016/j.apsusc.2019.145131
600*C | Fe33 Co30 Ni16 Al7 Mn9 W5 | BCC | SD | RF magnetron sputtering from 16-piece elemental targets; sputtered at 873K | reduced elastic modulus | EXP | Oliver-Pharr method at loading rate of 0.5 mN/s | 298 | 199600000000 | 4000000000 | Pa | F8 | 10.1016/j.apsusc.2019.145131
20*C | Fe33 Co30 Ni16 Al7 Mn9 W5 | BCC | SD | RF magnetron sputtering from 16-piece elemental targets; sputtered at 293K | saturation magnetization | EXP |  | 298 | 0.21 |  | A m^2 / kg | F10 | 10.1016/j.apsusc.2019.145131
200*C | Fe33 Co30 Ni16 Al7 Mn9 W5 | BCC | SD | RF magnetron sputtering from 16-piece elemental targets; sputtered at 473K | saturation magnetization | EXP |  | 298 | 0.18 |  | A m^2 / kg | F10 | 10.1016/j.apsusc.2019.145131
400*C | Fe33 Co30 Ni16 Al7 Mn9 W5 | BCC | SD | RF magnetron sputtering from 16-piece elemental targets; sputtered at 673K | saturation magnetization | EXP |  | 298 | 0.223 |  | A m^2 / kg | F10 | 10.1016/j.apsusc.2019.145131
600*C | Fe33 Co30 Ni16 Al7 Mn9 W5 | BCC | SD | RF magnetron sputtering from 16-piece elemental targets; sputtered at 873K | saturation magnetization | EXP |  | 298 | 0.22 |  | A m^2 / kg | F10 | 10.1016/j.apsusc.2019.145131
20*C | Fe33 Co30 Ni16 Al7 Mn9 W5 | BCC | SD | RF magnetron sputtering from 16-piece elemental targets; sputtered at 293K | coercivity | EXP |  | 298 | 1670 |  | A/m | F10 | 10.1016/j.apsusc.2019.145131
200*C | Fe33 Co30 Ni16 Al7 Mn9 W5 | BCC | SD | RF magnetron sputtering from 16-piece elemental targets; sputtered at 473K | coercivity | EXP |  | 298 | 1914 |  | A/m | F10 | 10.1016/j.apsusc.2019.145131
400*C | Fe33 Co30 Ni16 Al7 Mn9 W5 | BCC | SD | RF magnetron sputtering from 16-piece elemental targets; sputtered at 673K | coercivity | EXP |  | 298 | 906.1 |  | A/m | F10 | 10.1016/j.apsusc.2019.145131
600*C | Fe33 Co30 Ni16 Al7 Mn9 W5 | BCC | SD | RF magnetron sputtering from 16-piece elemental targets; sputtered at 873K | coercivity | EXP |  | 298 | 1060 |  | A/m | F10 | 10.1016/j.apsusc.2019.145131
Al0 | Ni48.1 Co37.0 Cr13.6 Si1.4 | FCC | AM | twin-wire and arc additive manufacturing (T-WAAM) system with Cold metal transfer (CMT) | hardness | EXP |  | 298 | 1716225000 | 98070000 | Pa | F9 | 10.1007/s10853-024-09968-9 |  | 175 | 10
Al19 | Al19.2 Ni36.9 Co30.2 Cr12.3 Si1.5 | FCC+BCC | AM | twin-wire and arc additive manufacturing (T-WAAM) system with Cold metal transfer (CMT); majority FCC | hardness | EXP |  | 298 | 2647890000 | 245175000 | Pa | F9 | 10.1007/s10853-024-09968-9 |  | 270 | 25
Al22 | Al22.8 Ni35.5 Co28.9 Cr11.5 Si1.3 | FCC+BCC | AM | twin-wire and arc additive manufacturing (T-WAAM) system with Cold metal transfer (CMT); eutectic | hardness | EXP |  | 298 | 2942100000 | 245175000 | Pa | F9 | 10.1007/s10853-024-09968-9 |  | 300 | 25
Al29 | Al29.6 Ni32.5 Co26.3 Cr10.4 Si1.2 | FCC+BCC | AM | twin-wire and arc additive manufacturing (T-WAAM) system with Cold metal transfer (CMT); majority FCC | hardness | EXP |  | 298 | 3922800000 | 245175000 | Pa | F9 | 10.1007/s10853-024-09968-9 |  | 400 | 25
Al0 | Ni48.1 Co37.0 Cr13.6 Si1.4 | FCC | AM | twin-wire and arc additive manufacturing (T-WAAM) system with Cold metal transfer (CMT) | tensile yield stress | EXP | strain rate 1e-3/s | 298 | 256700000 | 10100000 | Pa | T4 | 10.1007/s10853-024-09968-9
Al19 | Al19.2 Ni36.9 Co30.2 Cr12.3 Si1.5 | FCC+BCC | AM | twin-wire and arc additive manufacturing (T-WAAM) system with Cold metal transfer (CMT); majority FCC | tensile yield stress | EXP | strain rate 1e-3/s | 298 | 505300000 | 22600000 | Pa | T4 | 10.1007/s10853-024-09968-9
Al29 | Al29.6 Ni32.5 Co26.3 Cr10.4 Si1.2 | FCC+BCC | AM | twin-wire and arc additive manufacturing (T-WAAM) system with Cold metal transfer (CMT); majority FCC | tensile yield stress | EXP | strain rate 1e-3/s | 298 | 640000000 | 13700000 | Pa | T4 | 10.1007/s10853-024-09968-9
Al0 | Ni48.1 Co37.0 Cr13.6 Si1.4 | FCC | AM | twin-wire and arc additive manufacturing (T-WAAM) system with Cold metal transfer (CMT) | UTS | EXP | strain rate 1e-3/s | 298 | 509000000 | 5700000 | Pa | T4 | 10.1007/s10853-024-09968-9
Al19 | Al19.2 Ni36.9 Co30.2 Cr12.3 Si1.5 | FCC+BCC | AM | twin-wire and arc additive manufacturing (T-WAAM) system with Cold metal transfer (CMT); majority FCC | UTS | EXP | strain rate 1e-3/s | 298 | 927700000 | 80200000 | Pa | T4 | 10.1007/s10853-024-09968-9
Al29 | Al29.6 Ni32.5 Co26.3 Cr10.4 Si1.2 | FCC+BCC | AM | twin-wire and arc additive manufacturing (T-WAAM) system with Cold metal transfer (CMT); majority FCC | UTS | EXP | strain rate 1e-3/s | 298 | 1053300000 | 34000000 | Pa | T4 | 10.1007/s10853-024-09968-9
Al0 | Ni48.1 Co37.0 Cr13.6 Si1.4 | FCC | AM | twin-wire and arc additive manufacturing (T-WAAM) system with Cold metal transfer (CMT) | tensile ductility | EXP | strain rate 1e-3/s | 298 | 36 | 2.3 | % | T4 | 10.1007/s10853-024-09968-9
Al19 | Al19.2 Ni36.9 Co30.2 Cr12.3 Si1.5 | FCC+BCC | AM | twin-wire and arc additive manufacturing (T-WAAM) system with Cold metal transfer (CMT); majority FCC | tensile ductility | EXP | strain rate 1e-3/s | 298 | 18.3 | 1.6 | % | T4 | 10.1007/s10853-024-09968-9
Al29 | Al29.6 Ni32.5 Co26.3 Cr10.4 Si1.2 | FCC+BCC | AM | twin-wire and arc additive manufacturing (T-WAAM) system with Cold metal transfer (CMT); majority FCC | tensile ductility | EXP | strain rate 1e-3/s | 298 | 6.3 | 0.7 | % | T4 | 10.1007/s10853-024-09968-9
| Fe40Mn14Ni10Cr10Al15Si10C1 | BCC | BM | ball milling for 40h until no elemental peaks were detected; 8nm crystalltie size with significant lattice strain | [8 empty] | 10.1016/j.jallcom.2020.155013
| Fe40Mn14Ni10Cr10Al15Si10C1 | FCC+B2+carbide+silicide | BM+SPS | ball milling for 40h until no elemental peaks were detected; SPS at 1273K under 50MPa | hardness | EXP |  | 298 | 5844972000 |  | Pa |  | 10.1016/j.jallcom.2020.155013 |  | 596
| Fe2 Cr Ni Si0.3 Al0.28 | BCC+FCC | AAM | BCC majority | tensile yield stress | EXP |  | 298 | 633000000 | 49000000 | Pa |  | 10.1016/j.matlet.2023.134447
| Fe2 Cr Ni Si0.3 Al0.28 | BCC+FCC | AAM | BCC majority | UTS | EXP |  | 298 | 1259000000 | 42000000 | Pa |  | 10.1016/j.matlet.2023.134447
| Fe2 Cr Ni Si0.3 Al0.28 | BCC+FCC | AAM | BCC majority | tensile ductility | EXP |  | 298 | 9.32 | 0.18 | % |  | 10.1016/j.matlet.2023.134447
| Fe72.4 Co13.9 Cr10.4 Mn2.7 B0.34 | BCC | SD | magnetron sputtering deposition; micropilars were tested | compressive yield strength | EXP |  | 298 | 2920000000 | 0.36 | Pa |  | 10.1016/j.jmst.2021.10.019
| Fe72.4 Co13.9 Cr10.4 Mn2.7 B0.34 | BCC | SD | magnetron sputtering deposition; micropilars were tested | minimum compressive ductility | EXP |  | 298 | 13.7 | 1.9 | % |  | 10.1016/j.jmst.2021.10.019
| Fe72.4 Co13.9 Cr10.4 Mn2.7 B0.34 | BCC | SD | magnetron sputtering deposition; micropilars were tested | UCS | EXP |  | 298 | 3370000000 | 0.36 | Pa |  | 10.1016/j.jmst.2021.10.019
| Fe72.4 Co13.9 Cr10.4 Mn2.7 B0.34 | BCC | SD | magnetron sputtering deposition | nanohardness | EXP |  | 298 | 9300000000 | 400000000 | Pa |  | 10.1016/j.jmst.2021.10.019
| Fe72.4 Co13.9 Cr10.4 Mn2.7 B0.34 | BCC | SD | magnetron sputtering deposition | reduced elastic modulus | EXP |  | 298 | 293000000000 | 12000000000 | Pa |  | 10.1016/j.jmst.2021.10.019
| W0.4MoTaTiNb1.1 | BCC | VAM |  | compressive yield strength | EXP | strain rate 1e-3/s | 293 | 1412000000 |  | Pa |  | 10.1016/j.matlet.2021.129753
| W0.4MoTaTiNb1.1 | BCC | VAM |  | compressive yield strength | EXP | strain rate 1e-3/s | 1073 | 1027000000 |  | Pa |  | 10.1016/j.matlet.2021.129753
| W0.4MoTaTiNb1.1 | BCC | VAM |  | compressive yield strength | EXP | strain rate 1e-3/s | 1273 | 664000000 |  | Pa |  | 10.1016/j.matlet.2021.129753
| W0.4MoTaTiNb1.1 | BCC | VAM |  | compressive yield strength | EXP | strain rate 1e-3/s | 1373 | 585000000 |  | Pa |  | 10.1016/j.matlet.2021.129753
| W0.4MoTaTiNb1.3 | BCC | VAM |  | compressive yield strength | EXP | strain rate 1e-3/s | 293 | 1334000000 |  | Pa |  | 10.1016/j.matlet.2021.129753
| W0.4MoTaTiNb1.3 | BCC | VAM |  | compressive yield strength | EXP | strain rate 1e-3/s | 1073 | 1125000000 |  | Pa |  | 10.1016/j.matlet.2021.129753
| W0.4MoTaTiNb1.3 | BCC | VAM |  | compressive yield strength | EXP | strain rate 1e-3/s | 1273 | 905000000 |  | Pa |  | 10.1016/j.matlet.2021.129753
| W0.4MoTaTiNb1.3 | BCC | VAM |  | compressive yield strength | EXP | strain rate 1e-3/s | 1373 | 425000000 |  | Pa |  | 10.1016/j.matlet.2021.129753
| W0.4MoTaTiNb1.5 | BCC | VAM |  | compressive yield strength | EXP | strain rate 1e-3/s | 293 | 1312000000 |  | Pa |  | 10.1016/j.matlet.2021.129753
| W0.4MoTaTiNb1.5 | BCC | VAM |  | compressive yield strength | EXP | strain rate 1e-3/s | 1073 | 986000000 |  | Pa |  | 10.1016/j.matlet.2021.129753
| W0.4MoTaTiNb1.5 | BCC | VAM |  | compressive yield strength | EXP | strain rate 1e-3/s | 1273 | 764000000 |  | Pa |  | 10.1016/j.matlet.2021.129753
| W0.4MoTaTiNb1.5 | BCC | VAM |  | compressive yield strength | EXP | strain rate 1e-3/s | 1373 | 503000000 |  | Pa |  | 10.1016/j.matlet.2021.129753
| W0.4MoTaTiNb1.1 | BCC | VAM |  | compressive ductility | EXP | strain rate 1e-3/s | 293 | 32.1 |  | % |  | 10.1016/j.matlet.2021.129753
| W0.4MoTaTiNb1.1 | BCC | VAM |  | compressive ductility | EXP | strain rate 1e-3/s | 1073 | 21.7 |  | % |  | 10.1016/j.matlet.2021.129753
| W0.4MoTaTiNb1.1 | BCC | VAM |  | compressive ductility | EXP | strain rate 1e-3/s | 1273 | 34.4 |  | % |  | 10.1016/j.matlet.2021.129753
| W0.4MoTaTiNb1.1 | BCC | VAM |  | minimum compressive ductility | EXP | strain rate 1e-3/s | 1373 | 50 |  | % |  | 10.1016/j.matlet.2021.129753
| W0.4MoTaTiNb1.3 | BCC | VAM |  | compressive ductility | EXP | strain rate 1e-3/s | 293 | 38.9 |  | % |  | 10.1016/j.matlet.2021.129753
| W0.4MoTaTiNb1.3 | BCC | VAM |  | compressive ductility | EXP | strain rate 1e-3/s | 1073 | 44.7 |  | % |  | 10.1016/j.matlet.2021.129753
| W0.4MoTaTiNb1.3 | BCC | VAM |  | compressive ductility | EXP | strain rate 1e-3/s | 1273 | 37.2 |  | % |  | 10.1016/j.matlet.2021.129753
| W0.4MoTaTiNb1.3 | BCC | VAM |  | compressive ductility | EXP | strain rate 1e-3/s | 1373 | 48.3 |  | % |  | 10.1016/j.matlet.2021.129753
| W0.4MoTaTiNb1.5 | BCC | VAM |  | compressive ductility | EXP | strain rate 1e-3/s | 293 | 37 |  | % |  | 10.1016/j.matlet.2021.129753
| W0.4MoTaTiNb1.5 | BCC | VAM |  | compressive ductility | EXP | strain rate 1e-3/s | 1073 | 21.3 |  | % |  | 10.1016/j.matlet.2021.129753
| W0.4MoTaTiNb1.5 | BCC | VAM |  | compressive ductility | EXP | strain rate 1e-3/s | 1273 | 20.6 |  | % |  | 10.1016/j.matlet.2021.129753
| W0.4MoTaTiNb1.5 | BCC | VAM |  | compressive ductility | EXP | strain rate 1e-3/s | 1373 | 40.9 |  | % |  | 10.1016/j.matlet.2021.129753
| W0.4MoTaTiNb1.1 | BCC | VAM |  | density | EXP |  | 298 | 10700 |  | kg/m^3 |  | 10.1016/j.matlet.2021.129753
| W0.4MoTaTiNb1.3 | BCC | VAM |  | density | EXP |  | 298 | 10600 |  | kg/m^3 |  | 10.1016/j.matlet.2021.129753
| W0.4MoTaTiNb1.5 | BCC | VAM |  | density | EXP |  | 298 | 10500 |  | kg/m^3 |  | 10.1016/j.matlet.2021.129753
| NbMoTaV0.25 | BCC | AAM | [9 empty] | 10.1016/j.scriptamat.2020.09.027
| NbMoTaV0.5 | BCC | AAM | [9 empty] | 10.1016/j.scriptamat.2020.09.027
| NbMoTaV0.75 | BCC | AAM | [9 empty] | 10.1016/j.scriptamat.2020.09.027
| NbMoTaV | BCC | AAM | single BCC also stable after heat treatments at 350*C and 1250*C | compressive yield stress | EXP | strain rate 1e-3/s | 298 | 1256000000 |  | Pa |  | 10.1016/j.scriptamat.2020.09.027
| NbMoTaV | BCC | AAM | single BCC also stable after heat treatments at 350*C and 1250*C | compressive yield stress | EXP | strain rate 1e-3/s | 1273 | 811000000 |  | Pa |  | 10.1016/j.scriptamat.2020.09.027
| NbMoTaV | BCC | AAM | single BCC also stable after heat treatments at 350*C and 1250*C | minimum compressive ductility | EXP | strain rate 1e-3/s | 298 | 25 |  | % |  | 10.1016/j.scriptamat.2020.09.027
| NbMoTaV | BCC | AAM | single BCC also stable after heat treatments at 350*C and 1250*C | minimum compressive ductility | EXP | strain rate 1e-3/s | 1273 | 40 |  | % |  | 10.1016/j.scriptamat.2020.09.027
| NbMoTaV | BCC | AAM | single BCC also stable after heat treatments at 350*C and 1250*C | UCS | EXP | strain rate 1e-3/s | 1273 | 1408000000 |  | Pa |  | 10.1016/j.scriptamat.2020.09.027
| Nb40Ti25Al15V10Ta5Hf3W2 | BCC+B2 | AAM | B2 nanoprecipitates | density | EXP |  | 298 | 7340 |  | kg/m^3 |  | 10.1016/j.msea.2021.142290
| Nb40Ti25Al15V10Ta5Hf3W2 | BCC+B2 | AAM | B2 nanoprecipitates | compressive yield stress | EXP | strain rate 1e-3/s | 298 | 1024000000 | 7000000 | Pa |  | 10.1016/j.msea.2021.142290
| Nb40Ti25Al15V10Ta5Hf3W2 | BCC+B2 | AAM | B2 nanoprecipitates | compressive yield stress | EXP | strain rate 1e-3/s | 1073 | 611000000 | 24000000 | Pa |  | 10.1016/j.msea.2021.142290
| Nb40Ti25Al15V10Ta5Hf3W2 | BCC+B2 | AAM | B2 nanoprecipitates | compressive yield stress | EXP | strain rate 1e-3/s | 1173 | 437000000 | 8000000 | Pa |  | 10.1016/j.msea.2021.142290
| Nb40Ti25Al15V10Ta5Hf3W2 | BCC+B2 | AAM | B2 nanoprecipitates | compressive yield stress | EXP | strain rate 1e-3/s | 1273 | 237000000 | 8000000 | Pa |  | 10.1016/j.msea.2021.142290
| Nb40Ti25Al15V10Ta5Hf3W2 | BCC+B2 | AAM | B2 nanoprecipitates | UCS | EXP | strain rate 1e-3/s | 1073 | 746000000 |  | Pa |  | 10.1016/j.msea.2021.142290
| Nb40Ti25Al15V10Ta5Hf3W2 | BCC+B2 | AAM | B2 nanoprecipitates | UCS | EXP | strain rate 1e-3/s | 1173 | 443000000 |  | Pa |  | 10.1016/j.msea.2021.142290
| Nb40Ti25Al15V10Ta5Hf3W2 | BCC+B2 | AAM | B2 nanoprecipitates | UCS | EXP | strain rate 1e-3/s | 1273 | 244000000 |  | Pa |  | 10.1016/j.msea.2021.142290
| Nb40Ti25Al15V10Ta5Hf3W2 | BCC+B2 | AAM | B2 nanoprecipitates | minimum compressive ductility | EXP | strain rate 1e-3/s | 298 | 70 |  | % |  | 10.1016/j.msea.2021.142290
| Nb40Ti25Al15V10Ta5Hf3W2 | BCC+B2 | AAM | B2 nanoprecipitates | minimum compressive ductility | EXP | strain rate 1e-3/s | 1273 | 70 |  | % |  | 10.1016/j.msea.2021.142290
| (NbTa)3 (MoHfW)1 | BCC | VAM |  | electrical resistivity | EXP |  | 5 | 9.7e-07 |  | Ohm m / m^2 |  | 10.1103/PhysRevB.106.184512
| (NbTa)3 (MoHfW)1 | BCC | VAM |  | electrical resistivity | EXP |  | 298 | 1.32e-06 |  | Ohm m / m^2 |  | 10.1103/PhysRevB.106.184512
| (NbTa)3 (MoHfW)1 | BCC | VAM |  | superconducting transition temperature | EXP |  |  | 4.3 |  | K |  | 10.1103/PhysRevB.106.184512
| Nb0.4 (MoTaW)0.2 | BCC | VAM+A | annealed at 1673K for 24h in vacuum | density | EXP |  | 298 | 12700 |  | kg/m^3 | T1 | 10.1016/j.intermet.2024.108379
| Nb0.55 (MoTaW)0.15 | BCC | VAM+A | annealed at 1673K for 24h in vacuum | density | EXP |  | 298 | 11600 |  | kg/m^3 | T1 | 10.1016/j.intermet.2024.108379
| Nb0.7 (MoTaW)0.1 | BCC | VAM+A | annealed at 1673K for 24h in vacuum | density | EXP |  | 298 | 10600 |  | kg/m^3 | T1 | 10.1016/j.intermet.2024.108379
| Nb0.4 (MoTaW)0.2 | BCC | VAM+A | annealed at 1673K for 24h in vacuum | compressive yield stress | EXP | strain rate 1e-3/s | 300 | 1251000000 | 27000000 | Pa | T3 | 10.1016/j.intermet.2024.108379
| Nb0.55 (MoTaW)0.15 | BCC | VAM+A | annealed at 1673K for 24h in vacuum | compressive yield stress | EXP | strain rate 1e-3/s | 300 | 1055000000 | 3500000 | Pa | T3 | 10.1016/j.intermet.2024.108379
| Nb0.7 (MoTaW)0.1 | BCC | VAM+A | annealed at 1673K for 24h in vacuum | compressive yield stress | EXP | strain rate 1e-3/s | 300 | 945000000 | 11000000 | Pa | T3 | 10.1016/j.intermet.2024.108379
| Nb0.4 (MoTaW)0.2 | BCC | VAM+A | annealed at 1673K for 24h in vacuum | compressive ductility | EXP | strain rate 1e-3/s | 300 | 10 | 0.6 | % | T3 | 10.1016/j.intermet.2024.108379
| Nb0.55 (MoTaW)0.15 | BCC | VAM+A | annealed at 1673K for 24h in vacuum | compressive ductility | EXP | strain rate 1e-3/s | 300 | 22 | 1.5 | % | T3 | 10.1016/j.intermet.2024.108379
| Nb0.7 (MoTaW)0.1 | BCC | VAM+A | annealed at 1673K for 24h in vacuum | compressive ductility | EXP | strain rate 1e-3/s | 300 | 33 | 1 | % | T3 | 10.1016/j.intermet.2024.108379
| Nb0.4 (MoTaW)0.2 | BCC | VAM+A | annealed at 1673K for 24h in vacuum | hardness | EXP |  | 300 | 4246431000 | 39228000 | Pa | F4 | 10.1016/j.intermet.2024.108379 |  | 433 | 4
| Nb0.55 (MoTaW)0.15 | BCC | VAM+A | annealed at 1673K for 24h in vacuum | hardness | EXP |  | 300 | 3746274000 | 49035000 | Pa | F4 | 10.1016/j.intermet.2024.108379 |  | 382 | 5
| Nb0.7 (MoTaW)0.1 | BCC | VAM+A | annealed at 1673K for 24h in vacuum | hardness | EXP |  | 300 | 3236310000 | 78456000 | Pa | F4 | 10.1016/j.intermet.2024.108379 |  | 330 | 8
| Nb0.4 (MoTaW)0.2 | BCC | VAM+A | annealed at 1673K for 24h in vacuum | UCS | EXP | strain rate 1e-3/s | 300 | 1413000000 | 42000000 | Pa | T3 | 10.1016/j.intermet.2024.108379
| Nb0.55 (MoTaW)0.15 | BCC | VAM+A | annealed at 1673K for 24h in vacuum | UCS | EXP | strain rate 1e-3/s | 300 | 1505000000 | 83000000 | Pa | T3 | 10.1016/j.intermet.2024.108379
| Nb0.7 (MoTaW)0.1 | BCC | VAM+A | annealed at 1673K for 24h in vacuum | UCS | EXP | strain rate 1e-3/s | 300 | 1793000000 | 6000000 | Pa | T3 | 10.1016/j.intermet.2024.108379
| Nb0.4 (MoTaW)0.2 | BCC | VAM+A | annealed at 1673K for 24h in vacuum | compressive yield stress | EXP | strain rate 1e-3/s | 873 | 514000000 | 29000000 | Pa | T3 | 10.1016/j.intermet.2024.108379
| Nb0.4 (MoTaW)0.2 | BCC | VAM+A | annealed at 1673K for 24h in vacuum | compressive yield stress | EXP | strain rate 1e-3/s | 1073 | 478000000 | 28000000 | Pa | T3 | 10.1016/j.intermet.2024.108379
| Nb0.4 (MoTaW)0.2 | BCC | VAM+A | annealed at 1673K for 24h in vacuum | compressive yield stress | EXP | strain rate 1e-3/s | 1273 | 456000000 | 17000000 | Pa | T3 | 10.1016/j.intermet.2024.108379
| Nb0.55 (MoTaW)0.15 | BCC | VAM+A | annealed at 1673K for 24h in vacuum | compressive yield stress | EXP | strain rate 1e-3/s | 873 | 488000000 | 13500000 | Pa | T3 | 10.1016/j.intermet.2024.108379
| Nb0.55 (MoTaW)0.15 | BCC | VAM+A | annealed at 1673K for 24h in vacuum | compressive yield stress | EXP | strain rate 1e-3/s | 1073 | 437000000 | 27000000 | Pa | T3 | 10.1016/j.intermet.2024.108379
| Nb0.55 (MoTaW)0.15 | BCC | VAM+A | annealed at 1673K for 24h in vacuum | compressive yield stress | EXP | strain rate 1e-3/s | 1273 | 414000000 | 22000000 | Pa | T3 | 10.1016/j.intermet.2024.108379
| Nb0.7 (MoTaW)0.1 | BCC | VAM+A | annealed at 1673K for 24h in vacuum | compressive yield stress | EXP | strain rate 1e-3/s | 873 | 465000000 | 19000000 | Pa | T3 | 10.1016/j.intermet.2024.108379
| Nb0.7 (MoTaW)0.1 | BCC | VAM+A | annealed at 1673K for 24h in vacuum | compressive yield stress | EXP | strain rate 1e-3/s | 1073 | 447000000 | 13000000 | Pa | T3 | 10.1016/j.intermet.2024.108379
| Nb0.7 (MoTaW)0.1 | BCC | VAM+A | annealed at 1673K for 24h in vacuum | compressive yield stress | EXP | strain rate 1e-3/s | 1273 | 383000000 | 6500000 | Pa | T3 | 10.1016/j.intermet.2024.108379
| Nb0.4 (MoTaW)0.2 | BCC | VAM+A | annealed at 1673K for 24h in vacuum | UCS | EXP | strain rate 1e-3/s | 873 | 1102000000 | 55000000 | Pa | T3 | 10.1016/j.intermet.2024.108379
| Nb0.4 (MoTaW)0.2 | BCC | VAM+A | annealed at 1673K for 24h in vacuum | UCS | EXP | strain rate 1e-3/s | 1073 | 1096000000 | 11000000 | Pa | T3 | 10.1016/j.intermet.2024.108379
| Nb0.4 (MoTaW)0.2 | BCC | VAM+A | annealed at 1673K for 24h in vacuum | UCS | EXP | strain rate 1e-3/s | 1273 | 887000000 | 26000000 | Pa | T3 | 10.1016/j.intermet.2024.108379
| Nb0.55 (MoTaW)0.15 | BCC | VAM+A | annealed at 1673K for 24h in vacuum | UCS | EXP | strain rate 1e-3/s | 873 | 1325000000 | 21000000 | Pa | T3 | 10.1016/j.intermet.2024.108379
| Nb0.55 (MoTaW)0.15 | BCC | VAM+A | annealed at 1673K for 24h in vacuum | UCS | EXP | strain rate 1e-3/s | 1073 | 1237000000 | 86000000 | Pa | T3 | 10.1016/j.intermet.2024.108379
| Nb0.55 (MoTaW)0.15 | BCC | VAM+A | annealed at 1673K for 24h in vacuum | UCS | EXP | strain rate 1e-3/s | 1273 | 706000000 | 16000000 | Pa | T3 | 10.1016/j.intermet.2024.108379
| Nb0.7 (MoTaW)0.1 | BCC | VAM+A | annealed at 1673K for 24h in vacuum | UCS | EXP | strain rate 1e-3/s | 873 | 1385000000 | 3500000 | Pa | T3 | 10.1016/j.intermet.2024.108379
| Nb0.7 (MoTaW)0.1 | BCC | VAM+A | annealed at 1673K for 24h in vacuum | UCS | EXP | strain rate 1e-3/s | 1073 | 1048000000 | 49000000 | Pa | T3 | 10.1016/j.intermet.2024.108379
| Nb0.7 (MoTaW)0.1 | BCC | VAM+A | annealed at 1673K for 24h in vacuum | UCS | EXP | strain rate 1e-3/s | 1273 | 645000000 | 5000000 | Pa | T3 | 10.1016/j.intermet.2024.108379
| Nb0.4 (MoTaW)0.2 | BCC | VAM+A | annealed at 1673K for 24h in vacuum | compressive ductility | EXP | strain rate 1e-3/s | 873 | 21 | 1 | % | T3 | 10.1016/j.intermet.2024.108379
| Nb0.4 (MoTaW)0.2 | BCC | VAM+A | annealed at 1673K for 24h in vacuum | compressive ductility | EXP | strain rate 1e-3/s | 1073 | 20 | 0.3 | % | T3 | 10.1016/j.intermet.2024.108379
| Nb0.4 (MoTaW)0.2 | BCC | VAM+A | annealed at 1673K for 24h in vacuum | compressive ductility | EXP | strain rate 1e-3/s | 1273 | 21 | 0.5 | % | T3 | 10.1016/j.intermet.2024.108379
| Nb0.55 (MoTaW)0.15 | BCC | VAM+A | annealed at 1673K for 24h in vacuum | compressive ductility | EXP | strain rate 1e-3/s | 873 | 35 | 0.3 | % | T3 | 10.1016/j.intermet.2024.108379
| Nb0.55 (MoTaW)0.15 | BCC | VAM+A | annealed at 1673K for 24h in vacuum | compressive ductility | EXP | strain rate 1e-3/s | 1073 | 35 | 1 | % | T3 | 10.1016/j.intermet.2024.108379
| Nb0.55 (MoTaW)0.15 | BCC | VAM+A | annealed at 1673K for 24h in vacuum | compressive ductility | EXP | strain rate 1e-3/s | 1273 | 21 | 1.5 | % | T3 | 10.1016/j.intermet.2024.108379
| Nb0.7 (MoTaW)0.1 | BCC | VAM+A | annealed at 1673K for 24h in vacuum | compressive ductility | EXP | strain rate 1e-3/s | 873 | 38 | 1.5 | % | T3 | 10.1016/j.intermet.2024.108379
| Nb0.7 (MoTaW)0.1 | BCC | VAM+A | annealed at 1673K for 24h in vacuum | compressive ductility | EXP | strain rate 1e-3/s | 1073 | 28 | 1 | % | T3 | 10.1016/j.intermet.2024.108379
| Nb0.7 (MoTaW)0.1 | BCC | VAM+A | annealed at 1673K for 24h in vacuum | compressive ductility | EXP | strain rate 1e-3/s | 1273 | 31 | 2 | % | T3 | 10.1016/j.intermet.2024.108379
| (TiNbZr)29.67 (AlTa)5.5 | BCC+B2+Zr5Al3 | VAM+H+H | homogenized at 750*C for 3 h and at 1050*C for 4 h | density | EXP | strain rate 1e-3/s | 298 | 6000 |  | kg/m^3 | T1 | 10.1016/j.matchar.2023.113301
| (TiNbZr)29.67 (AlTa)5.5 | BCC+B2+Zr5Al3 | VAM+H+H | homogenized at 750*C for 3 h and at 1050*C for 4 h | UCS | EXP | strain rate 1e-3/s | 298 | 1025000000 |  | Pa |  | 10.1016/j.matchar.2023.113301
| (TiNbZr)29.67 (AlTa)5.5 | BCC+B2+Zr5Al3 | VAM+H+H | homogenized at 750*C for 3 h and at 1050*C for 4 h | UCS | EXP | strain rate 1e-3/s | 873 | 670000000 |  | Pa |  | 10.1016/j.matchar.2023.113301
| (TiNbZr)29.67 (AlTa)5.5 | BCC+B2+Zr5Al3 | VAM+H+H | homogenized at 750*C for 3 h and at 1050*C for 4 h | compressive yield stress | EXP | strain rate 1e-3/s | 298 | 890000000 | 8000000 | Pa | T1 | 10.1016/j.matchar.2023.113301
| (TiNbZr)29.67 (AlTa)5.5 | BCC+B2+Zr5Al3 | VAM+H+H | homogenized at 750*C for 3 h and at 1050*C for 4 h | compressive yield stress | EXP | strain rate 1e-3/s | 873 | 625000000 | 5000000 | Pa | T1 | 10.1016/j.matchar.2023.113301
| (TiNbZr)29.67 (AlTa)5.5 | BCC+B2+Zr5Al3 | VAM+H+H | homogenized at 750*C for 3 h and at 1050*C for 4 h | compressive yield stress | EXP | strain rate 1e-3/s | 1073 | 210000000 | 8000000 | Pa | T1 | 10.1016/j.matchar.2023.113301
| (TiNbZr)29.67 (AlTa)5.5 | BCC+B2+Zr5Al3 | VAM+H+H | homogenized at 750*C for 3 h and at 1050*C for 4 h | compressive yield stress | EXP | strain rate 1e-3/s | 1273 | 60000000 | 10000000 | Pa | T1 | 10.1016/j.matchar.2023.113301
| (TiNbZr)29.67 (AlTa)5.5 | BCC+B2+Zr5Al3 | VAM+H+H | homogenized at 750*C for 3 h and at 1050*C for 4 h | minimum compressive ductility | EXP | strain rate 1e-3/s | 298 | 70 |  | % |  | 10.1016/j.matchar.2023.113301
| (TiNbZr)29.67 (AlTa)5.5 | BCC+B2+Zr5Al3 | VAM+H+H | homogenized at 750*C for 3 h and at 1050*C for 4 h | minimum compressive ductility | EXP | strain rate 1e-3/s | 873 | 70 |  | % |  | 10.1016/j.matchar.2023.113301
| (TiNbZr)29.67 (AlTa)5.5 | BCC+B2+Zr5Al3 | VAM+H+H | homogenized at 750*C for 3 h and at 1050*C for 4 h | minimum compressive ductility | EXP | strain rate 1e-3/s | 1073 | 70 |  | % |  | 10.1016/j.matchar.2023.113301
| (TiNbZr)29.67 (AlTa)5.5 | BCC+B2+Zr5Al3 | VAM+H+H | homogenized at 750*C for 3 h and at 1050*C for 4 h | minimum compressive ductility | EXP | strain rate 1e-3/s | 1273 | 70 |  | % |  | 10.1016/j.matchar.2023.113301
| (AlMoCrFe)24.925 V0.3 | BCC | LENS(AM) | Laser Engineered Net Shaping (LENS) AM; 1500 W Nd: YAG laser with oxygen content under 10ppm; FGM | hardness | EXP |  | 298 | 4756395000 | 117684000 | Pa | T2 | 10.1016/j.optlastec.2019.01.009 |  | 485 | 12
| (AlMoCrFe)23.125 V7.5 | BCC | LENS(AM) | Laser Engineered Net Shaping (LENS) AM; 1500 W Nd: YAG laser with oxygen content under 10ppm; FGM | hardness | EXP |  | 298 | 5109447000 | 68649000 | Pa | T2 | 10.1016/j.optlastec.2019.01.009 |  | 521 | 7
| (AlMoCrFe)22.375 V10.5 | BCC | LENS(AM) | Laser Engineered Net Shaping (LENS) AM; 1500 W Nd: YAG laser with oxygen content under 10ppm; FGM | hardness | EXP |  | 298 | 5315394000 | 176526000 | Pa | T2 | 10.1016/j.optlastec.2019.01.009 |  | 542 | 18
| (AlMoCrFe)21.05 V15.8 | BCC | LENS(AM) | Laser Engineered Net Shaping (LENS) AM; 1500 W Nd: YAG laser with oxygen content under 10ppm; FGM | hardness | EXP |  | 298 | 5472306000 | 137298000 | Pa | T2 | 10.1016/j.optlastec.2019.01.009 |  | 558 | 14
| AlMoCrFeV | BCC | LENS(AM) | Laser Engineered Net Shaping (LENS) AM; 1500 W Nd: YAG laser with oxygen content under 10ppm; FGM | hardness | EXP |  | 298 | 5697867000 | 205947000 | Pa | T2 | 10.1016/j.optlastec.2019.01.009 |  | 581 | 21
| (AlMoCrFe)24.925 V0.3 | BCC | LENS(AM)+A | Laser Engineered Net Shaping (LENS) AM; 1500 W Nd: YAG laser with oxygen content under 10ppm; FGM; annealed at 1373K for 30min in Ar | hardness | EXP |  | 298 | 4266045000 |  |  |  | 10.1016/j.optlastec.2019.01.009 |  | 435
| AlMoCrFeV | BCC | LENS(AM)+A | Laser Engineered Net Shaping (LENS) AM; 1500 W Nd: YAG laser with oxygen content under 10ppm; FGM; annealed at 1373K for 30min in Ar | hardness | EXP |  | 298 | 5256552000 |  |  |  | 10.1016/j.optlastec.2019.01.009 |  | 536
| (TaMoW)2.9 Nb91.3 | BCC | DED | AM YLS-2000 1064 nm laser; Ar with oxygen content under 50ppm and H2O under 10ppm | hardness | EXP |  | 298 | 2794995000 | 196140000 | Pa | F6 | 10.1016/j.apmt.2020.100560 |  | 285 | 20
| (TaMoW)6.27 Nb81.2 | BCC | DED | AM YLS-2000 1064 nm laser; Ar with oxygen content under 50ppm and H2O under 10ppm | hardness | EXP |  | 298 | 3197082000 | 196140000 | Pa | F6 | 10.1016/j.apmt.2020.100560 |  | 326 | 20
| (TaMoW)11.93 Nb64.2 | BCC | DED | AM YLS-2000 1064 nm laser; Ar with oxygen content under 50ppm and H2O under 10ppm | hardness | EXP |  | 298 | 3942414000 | 196140000 | Pa | F6 | 10.1016/j.apmt.2020.100560 |  | 402 | 20
| TaMoWNb | BCC | DED | AM YLS-2000 1064 nm laser; Ar with oxygen content under 50ppm and H2O under 10ppm | hardness | EXP |  | 298 | 4158168000 | 294210000 | Pa | F6 | 10.1016/j.apmt.2020.100560 |  | 424 | 30
| (TaMoW)31.67 Nb5 | BCC | DED | AM YLS-2000 1064 nm laser; Ar with oxygen content under 50ppm and H2O under 10ppm | hardness | EXP |  | 298 | 4550448000 | 294210000 | Pa | F6 | 10.1016/j.apmt.2020.100560 |  | 464 | 30
| Ti22 Sc22 Zr22 Nb17 V17 | BCC+BCC+HCP+FCC | VAM+H | homogenized at 1173K for 24h | hardness | EXP |  | 298 | 2804802000 | 127491000 | Pa | T4 | 10.1016/j.matchar.2023.113025 |  | 286 | 13
| Ti22 Sc22 Zr22 Nb17 V17 | BCC+BCC+HCP+HCP+FCC+FCC | VAM+H+HE | homogenized at 1173K for 24h; hot extruded at 1173K in steel sleeve at 22mm/s to 11.4:1 ratio | hardness | EXP |  | 298 | 2853837000 | 78456000 | Pa | T4 | 10.1016/j.matchar.2023.113025 |  | 291 | 8
| Ti22 Sc22 Zr22 Nb17 V17 | BCC+BCC+HCP+FCC+FCC | VAM+H+HE+A | homogenized at 1173K for 24h; hot extruded at 1173K in steel sleeve at 22mm/s to 11.4:1 ratio; annealed at 1273K for 24h in vacuum | hardness | EXP |  | 298 | 2657697000 | 68649000 | Pa | T4 | 10.1016/j.matchar.2023.113025 |  | 271 | 7
| Ti22 Sc22 Zr22 Nb17 V17 | BCC+BCC+HCP+FCC | VAM+H | homogenized at 1173K for 24h | tensile yield stress | EXP |  | 298 | 751000000 | 40000000 | Pa | T4 | 10.1016/j.matchar.2023.113025
| Ti22 Sc22 Zr22 Nb17 V17 | BCC+BCC+HCP+HCP+FCC+FCC | VAM+H+HE | homogenized at 1173K for 24h; hot extruded at 1173K in steel sleeve at 22mm/s to 11.4:1 ratio | tensile yield stress | EXP |  | 298 | 936000000 | 35000000 | Pa | T4 | 10.1016/j.matchar.2023.113025
| Ti22 Sc22 Zr22 Nb17 V17 | BCC+BCC+HCP+FCC+FCC | VAM+H+HE+A | homogenized at 1173K for 24h; hot extruded at 1173K in steel sleeve at 22mm/s to 11.4:1 ratio; annealed at 1273K for 24h in vacuum | tensile yield stress | EXP |  | 298 | 740000000 | 45000000 | Pa | T4 | 10.1016/j.matchar.2023.113025
| Ti22 Sc22 Zr22 Nb17 V17 | BCC+BCC+HCP+FCC | VAM+H | homogenized at 1173K for 24h | UTS | EXP |  | 298 | 848000000 | 50000000 | Pa | T4 | 10.1016/j.matchar.2023.113025
| Ti22 Sc22 Zr22 Nb17 V17 | BCC+BCC+HCP+HCP+FCC+FCC | VAM+H+HE | homogenized at 1173K for 24h; hot extruded at 1173K in steel sleeve at 22mm/s to 11.4:1 ratio | UTS | EXP |  | 298 | 939000000 | 40000000 | Pa | T4 | 10.1016/j.matchar.2023.113025
| Ti22 Sc22 Zr22 Nb17 V17 | BCC+BCC+HCP+FCC+FCC | VAM+H+HE+A | homogenized at 1173K for 24h; hot extruded at 1173K in steel sleeve at 22mm/s to 11.4:1 ratio; annealed at 1273K for 24h in vacuum | UTS | EXP |  | 298 | 823000000 | 50000000 | Pa | T4 | 10.1016/j.matchar.2023.113025
| Ti22 Sc22 Zr22 Nb17 V17 | BCC+BCC+HCP+FCC | VAM+H | homogenized at 1173K for 24h | tensile ductility | EXP |  | 298 | 10.2 | 1.2 | % | T4 | 10.1016/j.matchar.2023.113025
| Ti22 Sc22 Zr22 Nb17 V17 | BCC+BCC+HCP+HCP+FCC+FCC | VAM+H+HE | homogenized at 1173K for 24h; hot extruded at 1173K in steel sleeve at 22mm/s to 11.4:1 ratio | tensile ductility | EXP |  | 298 | 10.7 | 1.5 | % | T4 | 10.1016/j.matchar.2023.113025
| Ti22 Sc22 Zr22 Nb17 V17 | BCC+BCC+HCP+FCC+FCC | VAM+H+HE+A | homogenized at 1173K for 24h; hot extruded at 1173K in steel sleeve at 22mm/s to 11.4:1 ratio; annealed at 1273K for 24h in vacuum | tensile ductility | EXP |  | 298 | 18.5 | 1.7 | % | T4 | 10.1016/j.matchar.2023.113025
| Fe26.7 Co26.7 Ni26.6 Si9 B11 | FCC+amorphous | MS | 0.02 mm thick as spun ribbons | volumetric saturation magnetization | EXP |  | 298 | 787817.6 |  | A/m |  | 10.1016/j.matlet.2017.03.159 |  | 0.99
| Fe26.7 Co26.7 Ni26.6 Si9 B11 | FCC+amorphous | MS+SR | 0.02 mm thick as spun ribbons; stress relief at 650K for 10min; below first cristallization temperature | volumetric saturation magnetization | EXP |  | 298 | 851479.7 |  | A/m |  | 10.1016/j.matlet.2017.03.159 |  | 1.07
| Fe26.7 Co26.7 Ni26.6 Si9 B11 | BCC | MS+RX+WQ | annealed from RT to 788K (above crystallization temperature) over 20min then water quenched | [8 empty] | 10.1016/j.matlet.2017.03.159
| Fe26.7 Co26.7 Ni26.6 Si9 B11 | FCC+amorphous | MS | 0.02 mm thick as spun ribbons | coercivity | EXP |  | 298 | 10 |  | A/m |  | 10.1016/j.matlet.2017.03.159
| Fe26.7 Co26.7 Ni26.6 Si9 B11 | FCC+amorphous | MS+SR | 0.02 mm thick as spun ribbons; stress relief at 650K for 10min; below first cristallization temperature | coercivity | EXP |  | 298 | 2 |  | A/m |  | 10.1016/j.matlet.2017.03.159
| Al2.7 Cr15.8 Fe25.1 Co26.3 Ni30.2 | FCC | SHS+IC | thermite reaction of high purity CoCrFeNi oxides with Al which separated as Al2O3 oxide based on density; thermite mixture placed above the IC mold | [8 empty] | 10.1007/s11663-018-1477-3
| NiCrCoFeMn Al0.2 | FCC | SHS | SHS thermite reaction of CoCrFeNiMn oxides with Al into a graphite mold | density | EXP |  | 298 | 7700 |  | kg/m^3 | F2a | 10.1134/S001250161610002X
| NiCrCoFeMn Al0.6 | FCC+BCC+B2 | SHS | B2 is NiAl; SHS thermite reaction of CoCrFeNiMn oxides with Al into a graphite mold | density | EXP |  | 298 | 7110 |  | kg/m^3 | F2a | 10.1134/S001250161610002X
| NiCrCoFeMn Al1.0 | FCC+BCC+B2 | SHS | B2 is NiAl; SHS thermite reaction of CoCrFeNiMn oxides with Al into a graphite mold | [8 empty] | 10.1134/S001250161610002X
| NiCrCoFeMn Al1.2 | FCC+BCC+B2 | SHS | B2 is NiAl; SHS thermite reaction of CoCrFeNiMn oxides with Al into a graphite mold | density | EXP |  | 298 | 6740 |  | kg/m^3 | F2a | 10.1134/S001250161610002X
| NiCrCoFeMn Al1.6 | BCC+FCC+B2 | SHS | B2 is NiAl; SHS thermite reaction of CoCrFeNiMn oxides with Al into a graphite mold | density | EXP |  | 298 | 6610 |  | kg/m^3 | F2a | 10.1134/S001250161610002X
| NiCrCoFeMn Al2.0 | BCC+B2 | SHS | B2 is NiAl; SHS thermite reaction of CoCrFeNiMn oxides with Al into a graphite mold | density | EXP |  | 298 | 6300 |  | kg/m^3 | F2a | 10.1134/S001250161610002X
| NiCrCoFeMn Al0.2 | FCC | SHS | SHS thermite reaction of CoCrFeNiMn oxides with Al into a graphite mold | hardness | EXP |  | 298 | 1676997000 | 147105000 | Pa | F2b | 10.1134/S001250161610002X |  | 171 | 15
| NiCrCoFeMn Al0.6 | FCC+BCC+B2 | SHS | B2 is NiAl; SHS thermite reaction of CoCrFeNiMn oxides with Al into a graphite mold | hardness | EXP |  | 298 | 3295152000 | 245175000 | Pa | F2b | 10.1134/S001250161610002X |  | 336 | 25
| NiCrCoFeMn Al1.2 | FCC+BCC+B2 | SHS | B2 is NiAl; SHS thermite reaction of CoCrFeNiMn oxides with Al into a graphite mold | hardness | EXP |  | 298 | 3746274000 | 294210000 | Pa | F2b | 10.1134/S001250161610002X |  | 382 | 30
| NiCrCoFeMn Al1.6 | BCC+FCC+B2 | SHS | B2 is NiAl; SHS thermite reaction of CoCrFeNiMn oxides with Al into a graphite mold | hardness | EXP |  | 298 | 3981642000 | 294210000 | Pa | F2b | 10.1134/S001250161610002X |  | 406 | 30
| NiCrCoFeMn Al2.0 | BCC+B2 | SHS | B2 is NiAl; SHS thermite reaction of CoCrFeNiMn oxides with Al into a graphite mold | hardness | EXP |  | 298 | 4491606000 | 343245000 | Pa | F2b | 10.1134/S001250161610002X |  | 458 | 35
| MnFeCoNiCu | FCC | SHS | SHS thermite reaction of Mn Co Ni Fe oxides with Al; metallic Cr Fe Ni Cu powders added | density | EXP |  | 298 | 7180 |  | kg/m^3 |  | 10.1063/5.0189206
| MnFeCoNiCr | FCC | SHS | SHS thermite reaction of Mn Co Ni Fe oxides with Al; metallic Cr Fe Ni Cu powders added | density | EXP |  | 298 | 7250 |  | kg/m^3 |  | 10.1063/5.0189206
| Al2FeCoNiCr | BCC | SHS | SHS thermite reaction of Mn Co Ni Fe oxides with Al; metallic Cr Fe Ni Cu powders added | density | EXP |  | 298 | 6800 |  | kg/m^3 |  | 10.1063/5.0189206
| AlFe7Co2Ni2Cu0.4 | BCC | SHS | SHS thermite reaction of Mn Co Ni Fe oxides with Al; metallic Cr Fe Ni Cu powders added | density | EXP |  | 298 | 6260 |  | kg/m^3 |  | 10.1063/5.0189206
| FeCoNiCr0.5Al0.6 | FCC+BCC | SHS | SHS thermite reaction of Co Cr Fe Ni oxides with Al. | compressive yield stress | EXP |  | 298 | 412000000 |  | Pa | P3461 | 10.1007/s11837-019-03678-3
| FeCoNiCr0.5Al0.8 | FCC+BCC | SHS | SHS thermite reaction of Co Cr Fe Ni oxides with Al. | compressive yield stress | EXP |  | 298 | 1214000000 |  | Pa | P3461 | 10.1007/s11837-019-03678-3
| FeCoNiCr0.5Al1.0 | FCC+BCC+B2 | SHS | SHS thermite reaction of Co Cr Fe Ni oxides with Al. | compressive yield stress | EXP |  | 298 | 1140000000 |  | Pa | P3461 | 10.1007/s11837-019-03678-3
| FeCoNiCr0.5Al1.2 | BCC+B2 | SHS | SHS thermite reaction of Co Cr Fe Ni oxides with Al. | compressive yield stress | EXP |  | 298 | 1000000000 | 100000000 | Pa | F2 | 10.1007/s11837-019-03678-3
| FeCoNiCr0.5Al0.6 | FCC+BCC | SHS | SHS thermite reaction of Co Cr Fe Ni oxides with Al. | compressive fracture stress | EXP |  | 298 | 2112000000 |  | Pa | P3461 | 10.1007/s11837-019-03678-3
| FeCoNiCr0.5Al0.8 | FCC+BCC | SHS | SHS thermite reaction of Co Cr Fe Ni oxides with Al. | compressive fracture stress | EXP |  | 298 | 2923000000 |  | Pa | P3461 | 10.1007/s11837-019-03678-3
| FeCoNiCr0.5Al1.0 | FCC+BCC+B2 | SHS | SHS thermite reaction of Co Cr Fe Ni oxides with Al. | compressive fracture stress | EXP |  | 298 | 2873000000 |  | Pa | P3461 | 10.1007/s11837-019-03678-3
| FeCoNiCr0.5Al1.2 | BCC+B2 | SHS | SHS thermite reaction of Co Cr Fe Ni oxides with Al. | compressive fracture stress | EXP |  | 298 | 1832000000 |  | Pa | P3461 | 10.1007/s11837-019-03678-3
| FeCoNiCr0.5Al0.6 | FCC+BCC | SHS | SHS thermite reaction of Co Cr Fe Ni oxides with Al. | compressive ductility | EXP |  | 298 | 42 |  | % | P3461 | 10.1007/s11837-019-03678-3
| FeCoNiCr0.5Al0.8 | FCC+BCC | SHS | SHS thermite reaction of Co Cr Fe Ni oxides with Al. | compressive ductility | EXP |  | 298 | 37 |  | % | P3461 | 10.1007/s11837-019-03678-3
| FeCoNiCr0.5Al1.0 | FCC+BCC+B2 | SHS | SHS thermite reaction of Co Cr Fe Ni oxides with Al. | compressive ductility | EXP |  | 298 | 31 |  | % | P3461 | 10.1007/s11837-019-03678-3
| FeCoNiCr0.5Al1.2 | BCC+B2 | SHS | SHS thermite reaction of Co Cr Fe Ni oxides with Al. | compressive ductility | EXP |  | 298 | 16 |  | % | P3461 | 10.1007/s11837-019-03678-3
| Al0.5CoCrCu0.5FeNi2 | FCC | VIM+H+WQ | homogenized at 1250*C for 12h in Ar and water quenched; assumed to work because it was shown to work in a similar alloy system | hardness | EXP |  | 298 | 1363173000 | 19614000 | Pa | T1 | 10.1002/smsc.202300225 |  | 139 | 2
| CoCrCu0.5FeNi2 | FCC | VIM+H+WQ | homogenized at 1250*C for 12h in Ar and water quenched; assumed to work because it was shown to work in a similar alloy system | hardness | EXP |  | 298 | 1167033000 | 29421000 | Pa | T1 | 10.1002/smsc.202300225 |  | 119 | 3
| Al0.5CoCu0.5FeNi2 | FCC | VIM+H+WQ | homogenized at 1250*C for 12h in Ar and water quenched; assumed to work because it was shown to work in a similar alloy system | hardness | EXP |  | 298 | 1363173000 | 49035000 | Pa | T1 | 10.1002/smsc.202300225 |  | 139 | 5
| Al0.5CoCrCu0.5Ni2 | FCC | VIM+H+WQ | homogenized at 1250*C for 12h in Ar and water quenched; assumed to work because it was shown to work in a similar alloy system | hardness | EXP |  | 298 | 1941786000 | 88263000 | Pa | T1 | 10.1002/smsc.202300225 |  | 198 | 9
| Al0.5CrCu0.5FeNi2 | FCC | VIM+H+WQ | homogenized at 1250*C for 12h in Ar and water quenched; assumed to work because it was shown to work in a similar alloy system | hardness | EXP |  | 298 | 1657383000 | 88263000 | Pa | T1 | 10.1002/smsc.202300225 |  | 169 | 9
| Al0.5CoCrFeNi2 | FCC | VIM+H+WQ | homogenized at 1250*C for 12h in Ar and water quenched; assumed to work because it was shown to work in a similar alloy system | hardness | EXP |  | 298 | 1353366000 | 39228000 | Pa | T1 | 10.1002/smsc.202300225 |  | 138 | 4
| Fe27Ni35Cr18.25Al13.75Co2Ti2Mo2 | FCC+BCC+B2 | AAM | engineered lamellar structure | tensile yield stress | EXP |  | 298 | 1056000000 | 13000000 | Pa | T3 | 10.1016/j.jmst.2023.08.054
| Fe27Ni35Cr18.25Al13.75Co2Ti2Mo2 | FCC+BCC+B2 | AAM | engineered lamellar structure | UTS | EXP |  | 298 | 1526000000 | 9000000 | Pa | T3 | 10.1016/j.jmst.2023.08.054
| Fe27Ni35Cr18.25Al13.75Co2Ti2Mo2 | FCC+BCC+B2 | AAM | engineered lamellar structure | tensile ductility | EXP |  | 298 | 15.6 | 600000 | % | T3 | 10.1016/j.jmst.2023.08.054
| Al12Nb25.5Ta8.5Ti27.5Zr26.5 | BCC+B2 | AAM | processing called VAC incorrectly | density | EXP |  | 299 | 6900 |  | Pa |  | 10.1016/j.matchar.2024.114602
| Al12Nb25.5Ta8.5Ti27.5Zr26.5 | BCC+B2 | AAM | processing called VAC incorrectly | compressive yield stress | EXP | strain rate 1e-3/s | 293 | 1301000000 |  | Pa |  | 10.1016/j.matchar.2024.114602
| Al12Nb25.5Ta8.5Ti27.5Zr26.5 | BCC+B2 | AAM | processing called VAC incorrectly | compressive yield stress | EXP | strain rate 1e-3/s | 873 | 782000000 |  | Pa |  | 10.1016/j.matchar.2024.114602
| Al12Nb25.5Ta8.5Ti27.5Zr26.5 | BCC+B2 | AAM | processing called VAC incorrectly | compressive yield stress | EXP | strain rate 1e-3/s | 1073 | 358000000 |  | Pa |  | 10.1016/j.matchar.2024.114602
| Al12Nb25.5Ta8.5Ti27.5Zr26.5 | BCC+B2 | AAM | processing called VAC incorrectly | compressive yield stress | EXP | strain rate 1e-3/s | 1273 | 66000000 |  | Pa |  | 10.1016/j.matchar.2024.114602
| Al12Nb25.5Ta8.5Ti27.5Zr26.5 | BCC+B2 | AAM | processing called VAC incorrectly | UCS | EXP | strain rate 1e-3/s | 293 | 1590000000 |  | Pa |  | 10.1016/j.matchar.2024.114602
| Al12Nb25.5Ta8.5Ti27.5Zr26.5 | BCC+B2 | AAM | processing called VAC incorrectly | UCS | EXP | strain rate 1e-3/s | 873 | 1024000000 |  | Pa |  | 10.1016/j.matchar.2024.114602
| Al12Nb25.5Ta8.5Ti27.5Zr26.5 | BCC+B2 | AAM | processing called VAC incorrectly | UCS | EXP | strain rate 1e-3/s | 1073 | 377000000 |  | Pa |  | 10.1016/j.matchar.2024.114602
| Al12Nb25.5Ta8.5Ti27.5Zr26.5 | BCC+B2 | AAM | processing called VAC incorrectly | UCS | EXP | strain rate 1e-3/s | 1273 | 78000000 |  | Pa |  | 10.1016/j.matchar.2024.114602
| Al12Nb25.5Ta8.5Ti27.5Zr26.5 | BCC+B2 | AAM | processing called VAC incorrectly | minimum compressive ductility | EXP | strain rate 1e-3/s | 293 | 69 |  | % |  | 10.1016/j.matchar.2024.114602
| Al12Nb25.5Ta8.5Ti27.5Zr26.5 | BCC+B2 | AAM | processing called VAC incorrectly | minimum compressive ductility | EXP | strain rate 1e-3/s | 873 | 69 |  | % |  | 10.1016/j.matchar.2024.114602
| Al12Nb25.5Ta8.5Ti27.5Zr26.5 | BCC+B2 | AAM | processing called VAC incorrectly | minimum compressive ductility | EXP | strain rate 1e-3/s | 1073 | 69 |  | % |  | 10.1016/j.matchar.2024.114602
| Al12Nb25.5Ta8.5Ti27.5Zr26.5 | BCC+B2 | AAM | processing called VAC incorrectly | minimum compressive ductility | EXP | strain rate 1e-3/s | 1273 | 69 |  | % |  | 10.1016/j.matchar.2024.114602
| Al25Hf25Nb25Ti25 | B2 | AC |  | compressive yield stress | EXP | strain rate 1e-3/s | 298 | 1700000000 | 50000000 | Pa |  | 10.1126/sciadv.adq0083
| Al20Hf24Nb29Ti27 | B2 | AC |  | compressive yield stress | EXP | strain rate 1e-3/s | 298 | 1600000000 | 50000000 | Pa |  | 10.1126/sciadv.adq0083
| Al15Hf25Nb32Ti28 | B2 | AC |  | compressive yield stress | EXP | strain rate 1e-3/s | 298 | 1500000000 | 50000000 | Pa |  | 10.1126/sciadv.adq0083
| Al10Hf20Nb22Ti33V15 | B2 | AC |  | compressive yield stress | EXP | strain rate 1e-3/s | 298 | 1200000000 | 50000000 | Pa |  | 10.1126/sciadv.adq0083
| Al25Hf25Nb25Ti25 | B2 | AC |  | compressive ductility | EXP | strain rate 1e-3/s | 298 | 2.6 |  | % | F4A | 10.1126/sciadv.adq0083
| Al20Hf24Nb29Ti27 | B2 | AC |  | compressive ductility | EXP | strain rate 1e-3/s | 298 | 35 |  | % | F4A | 10.1126/sciadv.adq0083
| Al15Hf25Nb32Ti28 | B2 | AC |  | minimum compressive ductility | EXP | strain rate 1e-3/s | 298 | 50 |  | % | F4A | 10.1126/sciadv.adq0083
| Al10Hf20Nb22Ti33V15 | B2 | AC |  | minimum compressive ductility | EXP | strain rate 1e-3/s | 298 | 50 |  | % | F4A | 10.1126/sciadv.adq0083
| Al25Hf25Nb25Ti25 | B2 | AC |  | UCS | EXP | strain rate 1e-3/s | 298 | 1778000000 | 10000000 | Pa | F4A | 10.1126/sciadv.adq0083
| Al20Hf24Nb29Ti27 | B2 | AC |  | UCS | EXP | strain rate 1e-3/s | 298 | 2421000000 | 10000000 | Pa | F4A | 10.1126/sciadv.adq0083
| Al10Hf20Nb22Ti33V15 | B2 | AC |  | compressive yield stress | EXP | strain rate 1e-3/s | 473 | 1236000000 |  | Pa | F4G | 10.1126/sciadv.adq0083
| Al10Hf20Nb22Ti33V15 | B2 | AC |  | compressive yield stress | EXP | strain rate 1e-3/s | 673 | 992000000 |  | Pa | F4G | 10.1126/sciadv.adq0083
| Al10Hf20Nb22Ti33V15 | B2 | AC |  | compressive yield stress | EXP | strain rate 1e-3/s | 873 | 882000000 |  | Pa | F4G | 10.1126/sciadv.adq0083
| Al10Hf20Nb22Ti33V15 | B2 | AC |  | compressive yield stress | EXP | strain rate 1e-3/s | 973 | 897000000 |  | Pa | F4G | 10.1126/sciadv.adq0083
| Al10Hf20Nb22Ti33V15 | B2 | AC |  | compressive yield stress | EXP | strain rate 1e-3/s | 1073 | 474000000 |  | Pa | F4G | 10.1126/sciadv.adq0083
| Al10Hf20Nb22Ti33V15 | B2 | AC |  | tensile yield stress | EXP | strain rate 2e-4/s | 298 | 960000000 |  | Pa | F4B | 10.1126/sciadv.adq0083
| Al10Hf20Nb22Ti33V15 | B2 | AC |  | UTS | EXP | strain rate 2e-4/s | 298 | 975000000 |  | Pa | F4B | 10.1126/sciadv.adq0083
| Al10Hf20Nb22Ti33V15 | B2 | AC |  | tensile ductility | EXP | strain rate 2e-4/s | 298 | 8.6 |  | % | F4B | 10.1126/sciadv.adq0083
V0 | Ti3Zr1.5Nb | BCC | VAM |  | tensile yield stress | EXP |  | 298 | 505400000 |  | Pa | T2 | 10.1016/j.jmrt.2023.09.283
V1 | Ti3Zr1.5NbV1 | BCC | VAM |  | tensile yield stress | EXP |  | 298 | 707600000 |  | Pa | T2 | 10.1016/j.jmrt.2023.09.283
V2 | Ti3Zr1.5NbV2 | BCC | VAM |  | tensile yield stress | EXP |  | 298 | 974000000 |  | Pa | T2 | 10.1016/j.jmrt.2023.09.283
V0 | Ti3Zr1.5Nb | BCC | VAM |  | UTS | EXP |  | 298 | 507900000 |  | Pa | T2 | 10.1016/j.jmrt.2023.09.283
V1 | Ti3Zr1.5NbV1 | BCC | VAM |  | UTS | EXP |  | 298 | 712100000 |  | Pa | T2 | 10.1016/j.jmrt.2023.09.283
V2 | Ti3Zr1.5NbV2 | BCC | VAM |  | UTS | EXP |  | 298 | 984200000 |  | Pa | T2 | 10.1016/j.jmrt.2023.09.283
V0 | Ti3Zr1.5Nb | BCC | VAM |  | tensile ductility | EXP |  | 298 | 16 |  | % | T2 | 10.1016/j.jmrt.2023.09.283
V1 | Ti3Zr1.5NbV1 | BCC | VAM |  | tensile ductility | EXP |  | 298 | 9.8 |  | % | T2 | 10.1016/j.jmrt.2023.09.283
V2 | Ti3Zr1.5NbV2 | BCC | VAM |  | tensile ductility | EXP |  | 298 | 6.3 |  | % | T2 | 10.1016/j.jmrt.2023.09.283
V0 | Ti3Zr1.5Nb | BCC | VAM |  | hardness | EXP |  | 298 | 1958457900 |  | Pa | F5 | 10.1016/j.jmrt.2023.09.283 |  | 199.7
V1 | Ti3Zr1.5NbV1 | BCC | VAM |  | hardness | EXP |  | 298 | 2478228900 |  | Pa | F5 | 10.1016/j.jmrt.2023.09.283 |  | 252.7
V2 | Ti3Zr1.5NbV2 | BCC | VAM |  | hardness | EXP |  | 298 | 2917582500 |  | Pa | F5 | 10.1016/j.jmrt.2023.09.283 |  | 297.5
V2 | Ti3Zr1.5NbV2 | BCC | VAM |  | compressive yield stress | EXP |  | 873 | 770000000 |  | Pa | F8 | 10.1016/j.jmrt.2023.09.283
V2 | Ti3Zr1.5NbV2 | BCC | VAM |  | compressive yield stress | EXP |  | 1073 | 243000000 |  | Pa | F8 | 10.1016/j.jmrt.2023.09.283
V2 | Ti3Zr1.5NbV2 | BCC | VAM |  | UCS | EXP |  | 873 | 820000000 |  | Pa | F8 | 10.1016/j.jmrt.2023.09.283
V2 | Ti3Zr1.5NbV2 | BCC | VAM |  | UCS | EXP |  | 1073 | 245000000 |  | Pa | F8 | 10.1016/j.jmrt.2023.09.283
V2 | Ti3Zr1.5NbV2 | BCC | VAM |  | minimum compressive ductility | EXP |  | 873 | 40 |  | % | F8 | 10.1016/j.jmrt.2023.09.283
V2 | Ti3Zr1.5NbV2 | BCC | VAM |  | minimum compressive ductility | EXP |  | 1073 | 40 |  | % | F8 | 10.1016/j.jmrt.2023.09.283
| FeCrMnV | BCC | DED | deposited on steel substrate with laser scanning speed of 7 mm/s at 1200 W with 50% overlap and the spot diameter of 3 mm | tensile yield stress | EXP |  | 298 | 187000000 |  | Pa | T2 | 10.1016/j.matdes.2022.111565
| FeCrMnVSi0.5 | BCC | DED | deposited on steel substrate with laser scanning speed of 7 mm/s at 1200 W with 50% overlap and the spot diameter of 3 mm | tensile yield stress | EXP |  | 298 | 211000000 |  | Pa | T2 | 10.1016/j.matdes.2022.111565
| FeCrMnVSi1.0 | BCC | DED | deposited on steel substrate with laser scanning speed of 7 mm/s at 1200 W with 50% overlap and the spot diameter of 3 mm | tensile yield stress | EXP |  | 298 | 199000000 |  | Pa | T2 | 10.1016/j.matdes.2022.111565
| FeCrMnVSi1.5 | BCC | DED | deposited on steel substrate with laser scanning speed of 7 mm/s at 1200 W with 50% overlap and the spot diameter of 3 mm | tensile yield stress | EXP |  | 298 | 262000000 |  | Pa | T2 | 10.1016/j.matdes.2022.111565
| FeCrMnVSi2.0 | BCC | DED | deposited on steel substrate with laser scanning speed of 7 mm/s at 1200 W with 50% overlap and the spot diameter of 3 mm | tensile yield stress | EXP |  | 298 | 216000000 |  | Pa | T2 | 10.1016/j.matdes.2022.111565
| FeCrMnV | BCC | DED | deposited on steel substrate with laser scanning speed of 7 mm/s at 1200 W with 50% overlap and the spot diameter of 3 mm | UTS | EXP |  | 298 | 660000000 |  | Pa | T2 | 10.1016/j.matdes.2022.111565
| FeCrMnVSi0.5 | BCC | DED | deposited on steel substrate with laser scanning speed of 7 mm/s at 1200 W with 50% overlap and the spot diameter of 3 mm | UTS | EXP |  | 298 | 762000000 |  | Pa | T2 | 10.1016/j.matdes.2022.111565
| FeCrMnVSi1.0 | BCC | DED | deposited on steel substrate with laser scanning speed of 7 mm/s at 1200 W with 50% overlap and the spot diameter of 3 mm | UTS | EXP |  | 298 | 767000000 |  | Pa | T2 | 10.1016/j.matdes.2022.111565
| FeCrMnVSi1.5 | BCC | DED | deposited on steel substrate with laser scanning speed of 7 mm/s at 1200 W with 50% overlap and the spot diameter of 3 mm | UTS | EXP |  | 298 | 834000000 |  | Pa | T2 | 10.1016/j.matdes.2022.111565
| FeCrMnVSi2.0 | BCC | DED | deposited on steel substrate with laser scanning speed of 7 mm/s at 1200 W with 50% overlap and the spot diameter of 3 mm | UTS | EXP |  | 298 | 1071000000 |  | Pa | T2 | 10.1016/j.matdes.2022.111565
| FeCrMnV | BCC | DED | deposited on steel substrate with laser scanning speed of 7 mm/s at 1200 W with 50% overlap and the spot diameter of 3 mm | tensile ductility | EXP |  | 298 | 20 |  | % | T2 | 10.1016/j.matdes.2022.111565
| FeCrMnVSi0.5 | BCC | DED | deposited on steel substrate with laser scanning speed of 7 mm/s at 1200 W with 50% overlap and the spot diameter of 3 mm | tensile ductility | EXP |  | 298 | 18 |  | % | T2 | 10.1016/j.matdes.2022.111565
| FeCrMnVSi1.0 | BCC | DED | deposited on steel substrate with laser scanning speed of 7 mm/s at 1200 W with 50% overlap and the spot diameter of 3 mm | tensile ductility | EXP |  | 298 | 16 |  | % | T2 | 10.1016/j.matdes.2022.111565
| FeCrMnVSi1.5 | BCC | DED | deposited on steel substrate with laser scanning speed of 7 mm/s at 1200 W with 50% overlap and the spot diameter of 3 mm | tensile ductility | EXP |  | 298 | 17 |  | % | T2 | 10.1016/j.matdes.2022.111565
| FeCrMnVSi2.0 | BCC | DED | deposited on steel substrate with laser scanning speed of 7 mm/s at 1200 W with 50% overlap and the spot diameter of 3 mm | tensile ductility | EXP |  | 298 | 19 |  | % | T2 | 10.1016/j.matdes.2022.111565
| FeCrMnV | BCC | DED | deposited on steel substrate with laser scanning speed of 7 mm/s at 1200 W with 50% overlap and the spot diameter of 3 mm | nanohardness | EXP |  | 298 | 4160000000 | 600000000 | Pa | F3a | 10.1016/j.matdes.2022.111565
| FeCrMnVSi0.5 | BCC | DED | deposited on steel substrate with laser scanning speed of 7 mm/s at 1200 W with 50% overlap and the spot diameter of 3 mm | nanohardness | EXP |  | 298 | 4910000000 | 300000000 | Pa | F3a | 10.1016/j.matdes.2022.111565
| FeCrMnVSi1.0 | BCC | DED | deposited on steel substrate with laser scanning speed of 7 mm/s at 1200 W with 50% overlap and the spot diameter of 3 mm | nanohardness | EXP |  | 298 | 5550000000 | 500000000 | Pa | F3a | 10.1016/j.matdes.2022.111565
| FeCrMnVSi1.5 | BCC | DED | deposited on steel substrate with laser scanning speed of 7 mm/s at 1200 W with 50% overlap and the spot diameter of 3 mm | nanohardness | EXP |  | 298 | 6220000000 | 700000000 | Pa | F3a | 10.1016/j.matdes.2022.111565
| FeCrMnVSi2.0 | BCC | DED | deposited on steel substrate with laser scanning speed of 7 mm/s at 1200 W with 50% overlap and the spot diameter of 3 mm | nanohardness | EXP |  | 298 | 7750000000 | 600000000 | Pa | F3a | 10.1016/j.matdes.2022.111565
| FeCrMnV | BCC | DED | deposited on steel substrate with laser scanning speed of 7 mm/s at 1200 W with 50% overlap and the spot diameter of 3 mm | reduced elastic modulus | EXP |  | 298 | 224000000000 | 7 | Pa | F3b | 10.1016/j.matdes.2022.111565
| FeCrMnVSi0.5 | BCC | DED | deposited on steel substrate with laser scanning speed of 7 mm/s at 1200 W with 50% overlap and the spot diameter of 3 mm | reduced elastic modulus | EXP |  | 298 | 230000000000 | 8 | Pa | F3b | 10.1016/j.matdes.2022.111565
| FeCrMnVSi1.0 | BCC | DED | deposited on steel substrate with laser scanning speed of 7 mm/s at 1200 W with 50% overlap and the spot diameter of 3 mm | reduced elastic modulus | EXP |  | 298 | 240000000000 | 10 | Pa | F3b | 10.1016/j.matdes.2022.111565
| FeCrMnVSi1.5 | BCC | DED | deposited on steel substrate with laser scanning speed of 7 mm/s at 1200 W with 50% overlap and the spot diameter of 3 mm | reduced elastic modulus | EXP |  | 298 | 257000000000 | 18 | Pa | F3b | 10.1016/j.matdes.2022.111565
| FeCrMnVSi2.0 | BCC | DED | deposited on steel substrate with laser scanning speed of 7 mm/s at 1200 W with 50% overlap and the spot diameter of 3 mm | reduced elastic modulus | EXP |  | 298 | 297000000000 | 15000000000 | Pa | F3b | 10.1016/j.matdes.2022.111565
| FeCrMnV | BCC | DED | deposited on steel substrate with laser scanning speed of 7 mm/s at 1200 W with 50% overlap and the spot diameter of 3 mm | hardness | EXP |  | 298 | 2314452000 | 49035000 | Pa | F3c | 10.1016/j.matdes.2022.111565 |  | 236 | 5
| FeCrMnVSi0.5 | BCC | DED | deposited on steel substrate with laser scanning speed of 7 mm/s at 1200 W with 50% overlap and the spot diameter of 3 mm | hardness | EXP |  | 298 | 3216696000 | 58842000 | Pa | F3c | 10.1016/j.matdes.2022.111565 |  | 328 | 6
| FeCrMnVSi1.0 | BCC | DED | deposited on steel substrate with laser scanning speed of 7 mm/s at 1200 W with 50% overlap and the spot diameter of 3 mm | hardness | EXP |  | 298 | 3824730000 | 39228000 | Pa | F3c | 10.1016/j.matdes.2022.111565 |  | 390 | 4
| FeCrMnVSi1.5 | BCC | DED | deposited on steel substrate with laser scanning speed of 7 mm/s at 1200 W with 50% overlap and the spot diameter of 3 mm | hardness | EXP |  | 298 | 4805430000 | 9807000 | Pa | F3c | 10.1016/j.matdes.2022.111565 |  | 490 | 1
| FeCrMnVSi2.0 | BCC | DED | deposited on steel substrate with laser scanning speed of 7 mm/s at 1200 W with 50% overlap and the spot diameter of 3 mm | hardness | EXP |  | 298 | 6364743000 | 39228000 | Pa | F3c | 10.1016/j.matdes.2022.111565 |  | 649 | 4
O-0 | Ti41V27Hf16Nb16 | BCC | AAM |  | tensile yield stress | EXP |  | 298 | 953000000 | 23000000 | Pa | P15 | 10.1016/j.jmst.2023.01.038
O-2 | Ti41V27Hf15Nb15O2 | BCC+BCC | AAM | oxygen added as high-purity TiO2 powder; spinodal decomposition of BCC into two BCC phases | tensile yield stress | EXP |  | 298 | 1517000000 | 20000000 | Pa | P15 | 10.1016/j.jmst.2023.01.038
O-0 | Ti41V27Hf16Nb16 | BCC | AAM |  | UTS | EXP |  | 298 | 1005000000 | 25000000 | Pa | P15 | 10.1016/j.jmst.2023.01.038
O-2 | Ti41V27Hf15Nb15O2 | BCC+BCC | AAM | oxygen added as high-purity TiO2 powder; spinodal decomposition of BCC into two BCC phases | UTS | EXP |  | 298 | 1536000000 | 25000000 | Pa | P15 | 10.1016/j.jmst.2023.01.038
O-0 | Ti41V27Hf16Nb16 | BCC | AAM |  | tensile ductility | EXP |  | 298 | 12 |  | % | P15 | 10.1016/j.jmst.2023.01.038
O-2 | Ti41V27Hf15Nb15O2 | BCC+BCC | AAM | oxygen added as high-purity TiO2 powder; spinodal decomposition of BCC into two BCC phases | tensile ductility | EXP |  | 298 | 25.2 |  | % | P15 | 10.1016/j.jmst.2023.01.038
O-0 | Ti41V27Hf16Nb16 | BCC | AAM |  | density | EXP |  | 298 | 7320 |  | kg/m^3 | T2 | 10.1016/j.jmst.2023.01.038
O-2 | Ti41V27Hf15Nb15O2 | BCC+BCC | AAM | oxygen added as high-purity TiO2 powder; spinodal decomposition of BCC into two BCC phases | density | EXP |  | 298 | 7290 |  | kg/m^3 | T2 | 10.1016/j.jmst.2023.01.038
| Ti37V15Nb22Hf23W3 | BCC | AAM | two step arc melting of W-Nb-Hf and Ti-V | density | EXP |  | 298 | 8400 | 20 | kg/m^3 | T2 | 10.1016/j.intermet.2022.107735
| Ti37V15Nb22Hf23W3 | BCC | AAM | two step arc melting of W-Nb-Hf and Ti-V | hardness | EXP |  | 298 | 3415000000 | 44000000 | Pa | T2 | 10.1016/j.intermet.2022.107735
| Ti37V15Nb22Hf23W3 | BCC | AAM | two step arc melting of W-Nb-Hf and Ti-V | tensile yield stress | EXP | strain rate 1e-3/s | 298 | 980000000 | 18000000 | Pa | T2 | 10.1016/j.intermet.2022.107735
| Ti37V15Nb22Hf23W3 | BCC | AAM | two step arc melting of W-Nb-Hf and Ti-V | UTS | EXP | strain rate 1e-3/s | 298 | 1001000000 | 17000000 | Pa | F4a | 10.1016/j.intermet.2022.107735
| Ti37V15Nb22Hf23W3 | BCC | AAM | two step arc melting of W-Nb-Hf and Ti-V | tensile ductility | EXP | strain rate 1e-3/s | 298 | 19.8 | 0.5 | % | F4a | 10.1016/j.intermet.2022.107735
AC60g | V0.5Nb0.5ZrTi | BCC | VAM | button sample of 60g | [8 empty] | 10.1016/j.msea.2020.139774
AC500g | V0.5Nb0.5ZrTi | BCC | VAM | cylinder sample of 500g | tensile yield stress | EXP | strain rate 1e-3/s | 298 | 832000000 |  | Pa | P2 | 10.1016/j.msea.2020.139774
H60g | V0.5Nb0.5ZrTi | BCC | VAM+H | button sample of 60g; homogenized at 1150*C for 24h in Ar | [8 empty] | 10.1016/j.msea.2020.139774
H500g | V0.5Nb0.5ZrTi | BCC | VAM+H | cylinder sample of 500g; homogenized at 1150*C for 24h in Ar | tensile yield stress | EXP | strain rate 1e-3/s | 298 | 787000000 |  | Pa | P2 | 10.1016/j.msea.2020.139774
AC500g | V0.5Nb0.5ZrTi | BCC | VAM | cylinder sample of 500g | tensile ductility | EXP | strain rate 1e-3/s | 298 | 19.5 |  | % | F4 | 10.1016/j.msea.2020.139774
H500g | V0.5Nb0.5ZrTi | BCC | VAM+H | cylinder sample of 500g; homogenized at 1150*C for 24h in Ar | tensile ductility | EXP | strain rate 1e-3/s | 298 | 23.5 |  | % | F4 | 10.1016/j.msea.2020.139774
AC500g | V0.5Nb0.5ZrTi | BCC | VAM | cylinder sample of 500g | UTS | EXP | strain rate 1e-3/s | 298 | 913000000 |  | Pa | F4 | 10.1016/j.msea.2020.139774
H500g | V0.5Nb0.5ZrTi | BCC | VAM+H | cylinder sample of 500g; homogenized at 1150*C for 24h in Ar | UTS | EXP | strain rate 1e-3/s | 298 | 829000000 |  | Pa | F4 | 10.1016/j.msea.2020.139774
| Zr45Ti15Nb20Ta20 | BCC | AAM |  | tensile yield stress | EXP | strain rate 1e-3/s | 298 | 1087000000 |  | Pa | P2 | 10.1016/j.matlet.2022.132779
| Zr45Ti15Nb20Ta20 | BCC | AAM |  | UTS | EXP | strain rate 1e-3/s | 298 | 1150000000 |  | Pa | P2 | 10.1016/j.matlet.2022.132779
| Zr45Ti15Nb20Ta20 | BCC | AAM |  | tensile ductility | EXP | strain rate 1e-3/s | 298 | 11.8 |  | % | P2 | 10.1016/j.matlet.2022.132779
| Zr45Ti15Nb20Ta20 | BCC | AAM |  | density | EXP |  | 298 | 8470 |  | kg/m^3 | P3 | 10.1016/j.matlet.2022.132779
AC | Al5Nb24Ti40V5Zr26 | BCC | AAM |  | density | EXP |  | 298 | 6050 | 30 | kg/m^3 |  | 10.1016/j.intermet.2019.106652
AC | Al5Nb24Ti40V5Zr26 | BCC | AAM |  | hardness | EXP |  | 298 | 2961714000 | 49035000 | Pa | F4a | 10.1016/j.intermet.2019.106652 |  | 302 | 5
CR | Al5Nb24Ti40V5Zr26 | BCC | AAM+CR | cold rolling to 80% thickness strain in many passes; longitudinal axis of the specimens was aligned with the rolling direction for testing | hardness | EXP |  | 298 | 3412836000 | 98070000 | Pa | F4a | 10.1016/j.intermet.2019.106652 |  | 348 | 10
CRA600 | Al5Nb24Ti40V5Zr26 | BCC | AAM+CR+A+WQ | cold rolling to 80% thickness strain in many passes; longitudinal axis of the specimens was aligned with the rolling direction for testing; annealed in vacuum for 1h at 600*C | hardness | EXP |  | 298 | 3089205000 | 68649000 | Pa | F4a | 10.1016/j.intermet.2019.106652 |  | 315 | 7
CRA700 | Al5Nb24Ti40V5Zr26 | BCC+C14 | AAM+CR+A+WQ | cold rolling to 80% thickness strain in many passes; longitudinal axis of the specimens was aligned with the rolling direction for testing; annealed in vacuum for 1h at 700*C | hardness | EXP |  | 298 | 2902872000 | 58842000 | Pa | F4a | 10.1016/j.intermet.2019.106652 |  | 296 | 6
CRA800 | Al5Nb24Ti40V5Zr26 | BCC+C14 | AAM+CR+A+WQ | cold rolling to 80% thickness strain in many passes; longitudinal axis of the specimens was aligned with the rolling direction for testing; annealed in vacuum for 1h at 800*C | hardness | EXP |  | 298 | 2932293000 | 49035000 | Pa | F4a | 10.1016/j.intermet.2019.106652 |  | 299 | 5
CRA900 | Al5Nb24Ti40V5Zr26 | BCC+C14 | AAM+CR+A+WQ | cold rolling to 80% thickness strain in many passes; longitudinal axis of the specimens was aligned with the rolling direction for testing; annealed in vacuum for 1h at 900*C | hardness | EXP |  | 298 | 2981328000 | 39228000 | Pa | F4a | 10.1016/j.intermet.2019.106652 |  | 304 | 4
CRA1000 | Al5Nb24Ti40V5Zr26 | BCC | AAM+CR+A+WQ | cold rolling to 80% thickness strain in many passes; longitudinal axis of the specimens was aligned with the rolling direction for testing; annealed in vacuum for 1h at 1000*C | hardness | EXP |  | 298 | 3099012000 | 107877000 | Pa | F4a | 10.1016/j.intermet.2019.106652 |  | 316 | 11
CRA1100 | Al5Nb24Ti40V5Zr26 | BCC | AAM+CR+A+WQ | cold rolling to 80% thickness strain in many passes; longitudinal axis of the specimens was aligned with the rolling direction for testing; annealed in vacuum for 1h at 1100*C; partial B2 ordering | hardness | EXP |  | 298 | 3452064000 | 107877000 | Pa | F4a | 10.1016/j.intermet.2019.106652 |  | 352 | 11
CRA1200 | Al5Nb24Ti40V5Zr26 | BCC | AAM+CR+A+WQ | cold rolling to 80% thickness strain in many passes; longitudinal axis of the specimens was aligned with the rolling direction for testing; annealed in vacuum for 1h at 1200*C; partial B2 ordering | hardness | EXP |  | 298 | 2961714000 | 49035000 | Pa | F4a | 10.1016/j.intermet.2019.106652 |  | 302 | 5
CR | Al5Nb24Ti40V5Zr26 | BCC | AAM+CR | cold rolling to 80% thickness strain in many passes; longitudinal axis of the specimens was aligned with the rolling direction for testing | tensile yield stress | EXP | strain rate 1e-4/s | 298 | 1200000000 |  | Pa | T1 | 10.1016/j.intermet.2019.106652
CRA800 | Al5Nb24Ti40V5Zr26 | BCC+C14 | AAM+CR+A+WQ | cold rolling to 80% thickness strain in many passes; longitudinal axis of the specimens was aligned with the rolling direction for testing; annealed in vacuum for 1h at 800*C | tensile yield stress | EXP | strain rate 1e-4/s | 298 | 835000000 |  | Pa | T1 | 10.1016/j.intermet.2019.106652
CRA900 | Al5Nb24Ti40V5Zr26 | BCC+C14 | AAM+CR+A+WQ | cold rolling to 80% thickness strain in many passes; longitudinal axis of the specimens was aligned with the rolling direction for testing; annealed in vacuum for 1h at 900*C | tensile yield stress | EXP | strain rate 1e-4/s | 298 | 850000000 |  | Pa | T1 | 10.1016/j.intermet.2019.106652
CRA1000 | Al5Nb24Ti40V5Zr26 | BCC | AAM+CR+A+WQ | cold rolling to 80% thickness strain in many passes; longitudinal axis of the specimens was aligned with the rolling direction for testing; annealed in vacuum for 1h at 1000*C; partial B2 ordering | tensile yield stress | EXP | strain rate 1e-4/s | 298 | 865000000 |  | Pa | T1 | 10.1016/j.intermet.2019.106652
CRA1100 | Al5Nb24Ti40V5Zr26 | BCC | AAM+CR+A+WQ | cold rolling to 80% thickness strain in many passes; longitudinal axis of the specimens was aligned with the rolling direction for testing; annealed in vacuum for 1h at 1100*C; partial B2 ordering | tensile yield stress | EXP | strain rate 1e-4/s | 298 | 875000000 |  | Pa | T1 | 10.1016/j.intermet.2019.106652
CR | Al5Nb24Ti40V5Zr26 | BCC | AAM+CR | cold rolling to 80% thickness strain in many passes; longitudinal axis of the specimens was aligned with the rolling direction for testing | UTS | EXP | strain rate 1e-4/s | 298 | 1335000000 |  | Pa | T1 | 10.1016/j.intermet.2019.106652
CRA800 | Al5Nb24Ti40V5Zr26 | BCC+C14 | AAM+CR+A+WQ | cold rolling to 80% thickness strain in many passes; longitudinal axis of the specimens was aligned with the rolling direction for testing; annealed in vacuum for 1h at 800*C | UTS | EXP | strain rate 1e-4/s | 298 | 880000000 |  | Pa | T1 | 10.1016/j.intermet.2019.106652
CRA900 | Al5Nb24Ti40V5Zr26 | BCC+C14 | AAM+CR+A+WQ | cold rolling to 80% thickness strain in many passes; longitudinal axis of the specimens was aligned with the rolling direction for testing; annealed in vacuum for 1h at 900*C | UTS | EXP | strain rate 1e-4/s | 298 | 885000000 |  | Pa | T1 | 10.1016/j.intermet.2019.106652
CRA1000 | Al5Nb24Ti40V5Zr26 | BCC | AAM+CR+A+WQ | cold rolling to 80% thickness strain in many passes; longitudinal axis of the specimens was aligned with the rolling direction for testing; annealed in vacuum for 1h at 1000*C; partial B2 ordering | UTS | EXP | strain rate 1e-4/s | 298 | 895000000 |  | Pa | T1 | 10.1016/j.intermet.2019.106652
CRA1100 | Al5Nb24Ti40V5Zr26 | BCC | AAM+CR+A+WQ | cold rolling to 80% thickness strain in many passes; longitudinal axis of the specimens was aligned with the rolling direction for testing; annealed in vacuum for 1h at 1100*C; partial B2 ordering | UTS | EXP | strain rate 1e-4/s | 298 | 890000000 |  | Pa | T1 | 10.1016/j.intermet.2019.106652
CR | Al5Nb24Ti40V5Zr26 | BCC | AAM+CR | cold rolling to 80% thickness strain in many passes; longitudinal axis of the specimens was aligned with the rolling direction for testing | tensile ductility | EXP | strain rate 1e-4/s | 298 | 13.9 |  | % | T1 | 10.1016/j.intermet.2019.106652
CRA800 | Al5Nb24Ti40V5Zr26 | BCC+C14 | AAM+CR+A+WQ | cold rolling to 80% thickness strain in many passes; longitudinal axis of the specimens was aligned with the rolling direction for testing; annealed in vacuum for 1h at 800*C | tensile ductility | EXP | strain rate 1e-4/s | 298 | 26.7 |  | % | T1 | 10.1016/j.intermet.2019.106652
CRA900 | Al5Nb24Ti40V5Zr26 | BCC+C14 | AAM+CR+A+WQ | cold rolling to 80% thickness strain in many passes; longitudinal axis of the specimens was aligned with the rolling direction for testing; annealed in vacuum for 1h at 900*C | tensile ductility | EXP | strain rate 1e-4/s | 298 | 27 |  | % | T1 | 10.1016/j.intermet.2019.106652
CRA1000 | Al5Nb24Ti40V5Zr26 | BCC | AAM+CR+A+WQ | cold rolling to 80% thickness strain in many passes; longitudinal axis of the specimens was aligned with the rolling direction for testing; annealed in vacuum for 1h at 1000*C; partial B2 ordering | tensile ductility | EXP | strain rate 1e-4/s | 298 | 32 |  | % | T1 | 10.1016/j.intermet.2019.106652
CRA1100 | Al5Nb24Ti40V5Zr26 | BCC | AAM+CR+A+WQ | cold rolling to 80% thickness strain in many passes; longitudinal axis of the specimens was aligned with the rolling direction for testing; annealed in vacuum for 1h at 1100*C; partial B2 ordering | tensile ductility | EXP | strain rate 1e-4/s | 298 | 25.7 |  | % | T1 | 10.1016/j.intermet.2019.106652
C-3009 | Nb71.7 W5.9 Hf22.4 | BCC | AC | commercial C-3009 alloy | density | EXP | high precision helium pycnometer | 298 | 10300 |  | kg/m^3 |  | 10.1016/j.jallcom.2019.151685
W1 | Nb73.5 Ti18.1 W8.4 | BCC | VAM |  | density | EXP | high precision helium pycnometer | 298 | 8600 |  | kg/m^3 |  | 10.1016/j.jallcom.2019.151685
M1 | Nb73 Mo9.2 Ti17.8 | BCC | VAM |  | density | EXP | high precision helium pycnometer | 298 | 7960 |  | kg/m^3 |  | 10.1016/j.jallcom.2019.151685
M2 | Nb70 Mo11.9 Ti18.1 | BCC | VAM |  | density | EXP | high precision helium pycnometer | 298 | 7990 |  | kg/m^3 |  | 10.1016/j.jallcom.2019.151685
M3 | Nb67.8 Mo14.1 Ti18.1 | BCC | VAM |  | density | EXP | high precision helium pycnometer | 298 | 8030 |  | kg/m^3 |  | 10.1016/j.jallcom.2019.151685
M4 | Nb34.7 Mo32.8 Ti32.5 | BCC | VAM |  | density | EXP | high precision helium pycnometer | 298 | 7830 |  | kg/m^3 |  | 10.1016/j.jallcom.2019.151685
MW1 | Nb32.9 Mo17.0 Ti34.4 W15.7 | BCC | VAM |  | density | EXP | high precision helium pycnometer | 298 | 9110 |  | kg/m^3 |  | 10.1016/j.jallcom.2019.151685
C-3009 | Nb71.7 W5.9 Hf22.4 | BCC | AC | commercial C-3009 alloy | hardness | EXP | strain rate 1e-3/s | 298 | 2690000000 | 80000000 | Pa | T5 | 10.1016/j.jallcom.2019.151685
W1 | Nb73.5 Ti18.1 W8.4 | BCC | VAM |  | hardness | EXP | strain rate 1e-3/s | 298 | 3070000000 | 80000000 | Pa | T5 | 10.1016/j.jallcom.2019.151685
M1 | Nb73 Mo9.2 Ti17.8 | BCC | VAM |  | hardness | EXP | strain rate 1e-3/s | 298 | 2170000000 | 50000000 | Pa | T5 | 10.1016/j.jallcom.2019.151685
M2 | Nb70 Mo11.9 Ti18.1 | BCC | VAM |  | hardness | EXP | strain rate 1e-3/s | 298 | 2760000000 | 60000000 | Pa | T5 | 10.1016/j.jallcom.2019.151685
M3 | Nb67.8 Mo14.1 Ti18.1 | BCC | VAM |  | hardness | EXP | strain rate 1e-3/s | 298 | 2810000000 | 50000000 | Pa | T5 | 10.1016/j.jallcom.2019.151685
M4 | Nb34.7 Mo32.8 Ti32.5 | BCC | VAM |  | hardness | EXP | strain rate 1e-3/s | 298 | 3810000000 | 60000000 | Pa | T5 | 10.1016/j.jallcom.2019.151685
MW1 | Nb32.9 Mo17.0 Ti34.4 W15.7 | BCC | VAM |  | hardness | EXP | strain rate 1e-3/s | 298 | 4940000000 | 60000000 | Pa | T5 | 10.1016/j.jallcom.2019.151685
C-3009 | Nb71.7 W5.9 Hf22.4 | BCC | AC | commercial C-3009 alloy | compressive yield stress | EXP | strain rate 1e-3/s | 298 | 663000000 | 7000000 | Pa | T5 | 10.1016/j.jallcom.2019.151685
W1 | Nb73.5 Ti18.1 W8.4 | BCC | VAM |  | compressive yield stress | EXP | strain rate 1e-3/s | 298 | 849000000 | 8000000 | Pa | T5 | 10.1016/j.jallcom.2019.151685
M1 | Nb73 Mo9.2 Ti17.8 | BCC | VAM |  | compressive yield stress | EXP | strain rate 1e-3/s | 298 | 521000000 | 5000000 | Pa | T5 | 10.1016/j.jallcom.2019.151685
M2 | Nb70 Mo11.9 Ti18.1 | BCC | VAM |  | compressive yield stress | EXP | strain rate 1e-3/s | 298 | 719000000 | 7000000 | Pa | T5 | 10.1016/j.jallcom.2019.151685
M3 | Nb67.8 Mo14.1 Ti18.1 | BCC | VAM |  | compressive yield stress | EXP | strain rate 1e-3/s | 298 | 780000000 | 8000000 | Pa | T5 | 10.1016/j.jallcom.2019.151685
M4 | Nb34.7 Mo32.8 Ti32.5 | BCC | VAM |  | compressive yield stress | EXP | strain rate 1e-3/s | 298 | 1100000000 | 11000000 | Pa | T5 | 10.1016/j.jallcom.2019.151685
MW1 | Nb32.9 Mo17.0 Ti34.4 W15.7 | BCC | VAM |  | compressive yield stress | EXP | strain rate 1e-3/s | 298 | 1440000000 | 14000000 | Pa | T5 | 10.1016/j.jallcom.2019.151685
C-3009 | Nb71.7 W5.9 Hf22.4 | BCC | AC | commercial C-3009 alloy | youngs modulus | EXP | strain rate 1e-3/s | 298 | 110000000000 | 20000000000 | Pa | T5 | 10.1016/j.jallcom.2019.151685
W1 | Nb73.5 Ti18.1 W8.4 | BCC | VAM |  | youngs modulus | EXP | strain rate 1e-3/s | 298 | 133000000000 | 20000000000 | Pa | T5 | 10.1016/j.jallcom.2019.151685
M1 | Nb73 Mo9.2 Ti17.8 | BCC | VAM |  | youngs modulus | EXP | strain rate 1e-3/s | 298 | 125000000000 | 20000000000 | Pa | T5 | 10.1016/j.jallcom.2019.151685
M2 | Nb70 Mo11.9 Ti18.1 | BCC | VAM |  | youngs modulus | EXP | strain rate 1e-3/s | 298 | 129000000000 | 20000000000 | Pa | T5 | 10.1016/j.jallcom.2019.151685
M3 | Nb67.8 Mo14.1 Ti18.1 | BCC | VAM |  | youngs modulus | EXP | strain rate 1e-3/s | 298 | 138000000000 | 30000000000 | Pa | T5 | 10.1016/j.jallcom.2019.151685
M4 | Nb34.7 Mo32.8 Ti32.5 | BCC | VAM |  | youngs modulus | EXP | strain rate 1e-3/s | 298 | 183000000000 | 30000000000 | Pa | T5 | 10.1016/j.jallcom.2019.151685
MW1 | Nb32.9 Mo17.0 Ti34.4 W15.7 | BCC | VAM |  | youngs modulus | EXP | strain rate 1e-3/s | 298 | 193000000000 | 30000000000 | Pa | T5 | 10.1016/j.jallcom.2019.151685
C-3009 | Nb71.7 W5.9 Hf22.4 | BCC | AC | commercial C-3009 alloy | minimum compressive ductility | EXP | strain rate 1e-3/s | 298 | 60 |  | % | F3 | 10.1016/j.jallcom.2019.151685
W1 | Nb73.5 Ti18.1 W8.4 | BCC | VAM |  | minimum compressive ductility | EXP | strain rate 1e-3/s | 298 | 65 |  | % | F3 | 10.1016/j.jallcom.2019.151685
M1 | Nb73 Mo9.2 Ti17.8 | BCC | VAM |  | minimum compressive ductility | EXP | strain rate 1e-3/s | 298 | 60 |  | % | F3 | 10.1016/j.jallcom.2019.151685
M2 | Nb70 Mo11.9 Ti18.1 | BCC | VAM |  | minimum compressive ductility | EXP | strain rate 1e-3/s | 298 | 55 |  | % | F3 | 10.1016/j.jallcom.2019.151685
M3 | Nb67.8 Mo14.1 Ti18.1 | BCC | VAM |  | minimum compressive ductility | EXP | strain rate 1e-3/s | 298 | 55 |  | % | F3 | 10.1016/j.jallcom.2019.151685
M4 | Nb34.7 Mo32.8 Ti32.5 | BCC | VAM |  | compressive ductility | EXP | strain rate 1e-3/s | 298 | 25 |  | % | F3 | 10.1016/j.jallcom.2019.151685
MW1 | Nb32.9 Mo17.0 Ti34.4 W15.7 | BCC | VAM |  | compressive ductility | EXP | strain rate 1e-3/s | 298 | 11 |  | % | F3 | 10.1016/j.jallcom.2019.151685
M4 | Nb34.7 Mo32.8 Ti32.5 | BCC | VAM |  | UCS | EXP | strain rate 1e-3/s | 298 | 1757000000 |  | Pa | F3 | 10.1016/j.jallcom.2019.151685
MW1 | Nb32.9 Mo17.0 Ti34.4 W15.7 | BCC | VAM |  | UCS | EXP | strain rate 1e-3/s | 298 | 1900000000 |  | Pa | F3 | 10.1016/j.jallcom.2019.151685
C-3009 | Nb71.7 W5.9 Hf22.4 | BCC | AC |  | compressive yield stress | EXP | strain rate 1e-3/s | 873 | 663000000 |  | Pa | T6 | 10.1016/j.jallcom.2019.151685
W1 | Nb73.5 Ti18.1 W8.4 | BCC | VAM |  | compressive yield stress | EXP | strain rate 1e-3/s | 873 | 849000000 |  | Pa | T6 | 10.1016/j.jallcom.2019.151685
M1 | Nb73 Mo9.2 Ti17.8 | BCC | VAM |  | compressive yield stress | EXP | strain rate 1e-3/s | 873 | 521000000 |  | Pa | T6 | 10.1016/j.jallcom.2019.151685
M2 | Nb70 Mo11.9 Ti18.1 | BCC | VAM |  | compressive yield stress | EXP | strain rate 1e-3/s | 873 | 719000000 |  | Pa | T6 | 10.1016/j.jallcom.2019.151685
M3 | Nb67.8 Mo14.1 Ti18.1 | BCC | VAM |  | compressive yield stress | EXP | strain rate 1e-3/s | 873 | 780000000 |  | Pa | T6 | 10.1016/j.jallcom.2019.151685
M4 | Nb34.7 Mo32.8 Ti32.5 | BCC | VAM |  | compressive yield stress | EXP | strain rate 1e-3/s | 873 | 1100000000 |  | Pa | T6 | 10.1016/j.jallcom.2019.151685
MW1 | Nb32.9 Mo17.0 Ti34.4 W15.7 | BCC | VAM |  | compressive yield stress | EXP | strain rate 1e-3/s | 873 | 1440000000 |  | Pa | T6 | 10.1016/j.jallcom.2019.151685
C-3009 | Nb71.7 W5.9 Hf22.4 | BCC | AC |  | compressive yield stress | EXP | strain rate 1e-3/s | 1073 | 424000000 |  | Pa | T6 | 10.1016/j.jallcom.2019.151685
W1 | Nb73.5 Ti18.1 W8.4 | BCC | VAM |  | compressive yield stress | EXP | strain rate 1e-3/s | 1073 | 389000000 |  | Pa | T6 | 10.1016/j.jallcom.2019.151685
M1 | Nb73 Mo9.2 Ti17.8 | BCC | VAM |  | compressive yield stress | EXP | strain rate 1e-3/s | 1073 | 207000000 |  | Pa | T6 | 10.1016/j.jallcom.2019.151685
M2 | Nb70 Mo11.9 Ti18.1 | BCC | VAM |  | compressive yield stress | EXP | strain rate 1e-3/s | 1073 | 311000000 |  | Pa | T6 | 10.1016/j.jallcom.2019.151685
M3 | Nb67.8 Mo14.1 Ti18.1 | BCC | VAM |  | compressive yield stress | EXP | strain rate 1e-3/s | 1073 | 329000000 |  | Pa | T6 | 10.1016/j.jallcom.2019.151685
M4 | Nb34.7 Mo32.8 Ti32.5 | BCC | VAM |  | compressive yield stress | EXP | strain rate 1e-3/s | 1073 | 536000000 |  | Pa | T6 | 10.1016/j.jallcom.2019.151685
MW1 | Nb32.9 Mo17.0 Ti34.4 W15.7 | BCC | VAM |  | compressive yield stress | EXP | strain rate 1e-3/s | 1073 | 747000000 |  | Pa | T6 | 10.1016/j.jallcom.2019.151685
C-3009 | Nb71.7 W5.9 Hf22.4 | BCC | AC |  | compressive yield stress | EXP | strain rate 1e-3/s | 1273 | 397000000 |  | Pa | T6 | 10.1016/j.jallcom.2019.151685
W1 | Nb73.5 Ti18.1 W8.4 | BCC | VAM |  | compressive yield stress | EXP | strain rate 1e-3/s | 1273 | 348000000 |  | Pa | T6 | 10.1016/j.jallcom.2019.151685
M1 | Nb73 Mo9.2 Ti17.8 | BCC | VAM |  | compressive yield stress | EXP | strain rate 1e-3/s | 1273 | 170000000 |  | Pa | T6 | 10.1016/j.jallcom.2019.151685
M2 | Nb70 Mo11.9 Ti18.1 | BCC | VAM |  | compressive yield stress | EXP | strain rate 1e-3/s | 1273 | 250000000 |  | Pa | T6 | 10.1016/j.jallcom.2019.151685
M3 | Nb67.8 Mo14.1 Ti18.1 | BCC | VAM |  | compressive yield stress | EXP | strain rate 1e-3/s | 1273 | 270000000 |  | Pa | T6 | 10.1016/j.jallcom.2019.151685
M4 | Nb34.7 Mo32.8 Ti32.5 | BCC | VAM |  | compressive yield stress | EXP | strain rate 1e-3/s | 1273 | 504000000 |  | Pa | T6 | 10.1016/j.jallcom.2019.151685
MW1 | Nb32.9 Mo17.0 Ti34.4 W15.7 | BCC | VAM |  | compressive yield stress | EXP | strain rate 1e-3/s | 1273 | 635000000 |  | Pa | T6 | 10.1016/j.jallcom.2019.151685
C-3009 | Nb71.7 W5.9 Hf22.4 | BCC | AC |  | compressive yield stress | EXP | strain rate 1e-3/s | 1473 | 388000000 |  | Pa | T6 | 10.1016/j.jallcom.2019.151685
W1 | Nb73.5 Ti18.1 W8.4 | BCC | VAM |  | compressive yield stress | EXP | strain rate 1e-3/s | 1473 | 194000000 |  | Pa | T6 | 10.1016/j.jallcom.2019.151685
M1 | Nb73 Mo9.2 Ti17.8 | BCC | VAM |  | compressive yield stress | EXP | strain rate 1e-3/s | 1473 | 97000000 |  | Pa | T6 | 10.1016/j.jallcom.2019.151685
M2 | Nb70 Mo11.9 Ti18.1 | BCC | VAM |  | compressive yield stress | EXP | strain rate 1e-3/s | 1473 | 161000000 |  | Pa | T6 | 10.1016/j.jallcom.2019.151685
M3 | Nb67.8 Mo14.1 Ti18.1 | BCC | VAM |  | compressive yield stress | EXP | strain rate 1e-3/s | 1473 | 183000000 |  | Pa | T6 | 10.1016/j.jallcom.2019.151685
M4 | Nb34.7 Mo32.8 Ti32.5 | BCC | VAM |  | compressive yield stress | EXP | strain rate 1e-3/s | 1473 | 324000000 |  | Pa | T6 | 10.1016/j.jallcom.2019.151685
MW1 | Nb32.9 Mo17.0 Ti34.4 W15.7 | BCC | VAM |  | compressive yield stress | EXP | strain rate 1e-3/s | 1473 | 461000000 |  | Pa | T6 | 10.1016/j.jallcom.2019.151685
C-3009 | Nb71.7 W5.9 Hf22.4 | BCC | AC |  | minimum compressive ductility | EXP | strain rate 1e-3/s | 873 | 65 |  | % | F4 | 10.1016/j.jallcom.2019.151685
W1 | Nb73.5 Ti18.1 W8.4 | BCC | VAM |  | minimum compressive ductility | EXP | strain rate 1e-3/s | 873 | 70 |  | % | F4 | 10.1016/j.jallcom.2019.151685
M1 | Nb73 Mo9.2 Ti17.8 | BCC | VAM |  | minimum compressive ductility | EXP | strain rate 1e-3/s | 873 | 70 |  | % | F4 | 10.1016/j.jallcom.2019.151685
M2 | Nb70 Mo11.9 Ti18.1 | BCC | VAM |  | minimum compressive ductility | EXP | strain rate 1e-3/s | 873 | 70 |  | % | F4 | 10.1016/j.jallcom.2019.151685
M3 | Nb67.8 Mo14.1 Ti18.1 | BCC | VAM |  | minimum compressive ductility | EXP | strain rate 1e-3/s | 873 | 70 |  | % | F4 | 10.1016/j.jallcom.2019.151685
M4 | Nb34.7 Mo32.8 Ti32.5 | BCC | VAM |  | minimum compressive ductility | EXP | strain rate 1e-3/s | 873 | 65 |  | % | F4 | 10.1016/j.jallcom.2019.151685
MW1 | Nb32.9 Mo17.0 Ti34.4 W15.7 | BCC | VAM |  | compressive ductility | EXP | strain rate 1e-3/s | 873 | 30 |  | % | F4 | 10.1016/j.jallcom.2019.151685
C-3009 | Nb71.7 W5.9 Hf22.4 | BCC | AC |  | minimum compressive ductility | EXP | strain rate 1e-3/s | 1073 | 65 |  | % | F4 | 10.1016/j.jallcom.2019.151685
W1 | Nb73.5 Ti18.1 W8.4 | BCC | VAM |  | minimum compressive ductility | EXP | strain rate 1e-3/s | 1073 | 70 |  | % | F4 | 10.1016/j.jallcom.2019.151685
M1 | Nb73 Mo9.2 Ti17.8 | BCC | VAM |  | minimum compressive ductility | EXP | strain rate 1e-3/s | 1073 | 70 |  | % | F4 | 10.1016/j.jallcom.2019.151685
M2 | Nb70 Mo11.9 Ti18.1 | BCC | VAM |  | minimum compressive ductility | EXP | strain rate 1e-3/s | 1073 | 70 |  | % | F4 | 10.1016/j.jallcom.2019.151685
M3 | Nb67.8 Mo14.1 Ti18.1 | BCC | VAM |  | minimum compressive ductility | EXP | strain rate 1e-3/s | 1073 | 70 |  | % | F4 | 10.1016/j.jallcom.2019.151685
M4 | Nb34.7 Mo32.8 Ti32.5 | BCC | VAM |  | minimum compressive ductility | EXP | strain rate 1e-3/s | 1073 | 65 |  | % | F4 | 10.1016/j.jallcom.2019.151685
MW1 | Nb32.9 Mo17.0 Ti34.4 W15.7 | BCC | VAM |  | compressive ductility | EXP | strain rate 1e-3/s | 1073 | 36 |  | % | F4 | 10.1016/j.jallcom.2019.151685
C-3009 | Nb71.7 W5.9 Hf22.4 | BCC | AC |  | minimum compressive ductility | EXP | strain rate 1e-3/s | 1273 | 65 |  | % | F4 | 10.1016/j.jallcom.2019.151685
W1 | Nb73.5 Ti18.1 W8.4 | BCC | VAM |  | minimum compressive ductility | EXP | strain rate 1e-3/s | 1273 | 70 |  | % | F4 | 10.1016/j.jallcom.2019.151685
M1 | Nb73 Mo9.2 Ti17.8 | BCC | VAM |  | minimum compressive ductility | EXP | strain rate 1e-3/s | 1273 | 65 |  | % | F4 | 10.1016/j.jallcom.2019.151685
M2 | Nb70 Mo11.9 Ti18.1 | BCC | VAM |  | minimum compressive ductility | EXP | strain rate 1e-3/s | 1273 | 65 |  | % | F4 | 10.1016/j.jallcom.2019.151685
M3 | Nb67.8 Mo14.1 Ti18.1 | BCC | VAM |  | minimum compressive ductility | EXP | strain rate 1e-3/s | 1273 | 70 |  | % | F4 | 10.1016/j.jallcom.2019.151685
M4 | Nb34.7 Mo32.8 Ti32.5 | BCC | VAM |  | minimum compressive ductility | EXP | strain rate 1e-3/s | 1273 | 70 |  | % | F4 | 10.1016/j.jallcom.2019.151685
MW1 | Nb32.9 Mo17.0 Ti34.4 W15.7 | BCC | VAM |  | compressive ductility | EXP | strain rate 1e-3/s | 1273 | 21.9 |  | % | F4 | 10.1016/j.jallcom.2019.151685
C-3009 | Nb71.7 W5.9 Hf22.4 | BCC | AC |  | compressive ductility | EXP | strain rate 1e-3/s | 1473 | 30.3 |  | % | F4 | 10.1016/j.jallcom.2019.151685
W1 | Nb73.5 Ti18.1 W8.4 | BCC | VAM |  | minimum compressive ductility | EXP | strain rate 1e-3/s | 1473 | 70 |  | % | F4 | 10.1016/j.jallcom.2019.151685
M1 | Nb73 Mo9.2 Ti17.8 | BCC | VAM |  | minimum compressive ductility | EXP | strain rate 1e-3/s | 1473 | 65 |  | % | F4 | 10.1016/j.jallcom.2019.151685
M2 | Nb70 Mo11.9 Ti18.1 | BCC | VAM |  | minimum compressive ductility | EXP | strain rate 1e-3/s | 1473 | 65 |  | % | F4 | 10.1016/j.jallcom.2019.151685
M3 | Nb67.8 Mo14.1 Ti18.1 | BCC | VAM |  | minimum compressive ductility | EXP | strain rate 1e-3/s | 1473 | 70 |  | % | F4 | 10.1016/j.jallcom.2019.151685
M4 | Nb34.7 Mo32.8 Ti32.5 | BCC | VAM |  | minimum compressive ductility | EXP | strain rate 1e-3/s | 1473 | 70 |  | % | F4 | 10.1016/j.jallcom.2019.151685
MW1 | Nb32.9 Mo17.0 Ti34.4 W15.7 | BCC | VAM |  | minimum compressive ductility | EXP | strain rate 1e-3/s | 1473 | 70 |  | % | F4 | 10.1016/j.jallcom.2019.151685
MW1 | Nb32.9 Mo17.0 Ti34.4 W15.7 | BCC | VAM |  | UCS | EXP | strain rate 1e-3/s | 873 | 1227000000 |  | % | F4 | 10.1016/j.jallcom.2019.151685
MW1 | Nb32.9 Mo17.0 Ti34.4 W15.7 | BCC | VAM |  | UCS | EXP | strain rate 1e-3/s | 1073 | 1115000000 |  | % | F4 | 10.1016/j.jallcom.2019.151685
M4 | Nb34.7 Mo32.8 Ti32.5 | BCC | VAM |  | UCS | EXP | strain rate 1e-3/s | 1273 | 657000000 |  | % | F4 | 10.1016/j.jallcom.2019.151685
MW1 | Nb32.9 Mo17.0 Ti34.4 W15.7 | BCC | VAM |  | UCS | EXP | strain rate 1e-3/s | 1273 | 846000000 |  | % | F4 | 10.1016/j.jallcom.2019.151685
C-3009 | Nb71.7 W5.9 Hf22.4 | BCC | AC |  | UCS | EXP | strain rate 1e-3/s | 1473 | 433000000 |  | % | F4 | 10.1016/j.jallcom.2019.151685
M4 | Nb34.7 Mo32.8 Ti32.5 | BCC | VAM |  | UCS | EXP | strain rate 1e-3/s | 1473 | 323000000 |  | % | F4 | 10.1016/j.jallcom.2019.151685
MW1 | Nb32.9 Mo17.0 Ti34.4 W15.7 | BCC | VAM |  | UCS | EXP | strain rate 1e-3/s | 1473 | 498000000 |  | % | F4 | 10.1016/j.jallcom.2019.151685
Ti35/Base | Ti35Zr30V10Nb25 | BCC | AAM |  | hardness | EXP |  | 298 | 2500785000 | 9807000 | Pa | S | 10.1016/j.scriptamat.2024.116488 |  | 255 | 1
O1 | (Ti35Zr30V10Nb25)0.99 O1 | BCC | AAM | oxygen introduced through TiO2 | hardness | EXP |  | 298 | 3148047000 | 39228000 | Pa | S | 10.1016/j.scriptamat.2024.116488 |  | 321 | 4
O2 | (Ti35Zr30V10Nb25)0.98 O2 | BCC | AAM | oxygen introduced through TiO2 | hardness | EXP |  | 298 | 3687432000 | 58842000 | Pa | S | 10.1016/j.scriptamat.2024.116488 |  | 376 | 6
O3 | (Ti35Zr30V10Nb25)0.97 O3 | BCC | AAM | oxygen introduced through TiO2 | hardness | EXP |  | 298 | 4158168000 | 29421000 | Pa | S | 10.1016/j.scriptamat.2024.116488 |  | 424 | 3
N1 | (Ti35Zr30V10Nb25)0.99 N1 | BCC | AAM | nitrogen introduced through TiN | hardness | EXP |  | 298 | 3667818000 | 88263000 | Pa | S | 10.1016/j.scriptamat.2024.116488 |  | 374 | 9
N2 | (Ti35Zr30V10Nb25)0.98 N2 | BCC | AAM | nitrogen introduced through TiN | hardness | EXP |  | 298 | 4118940000 | 39228000 | Pa | S | 10.1016/j.scriptamat.2024.116488 |  | 420 | 4
N3 | (Ti35Zr30V10Nb25)0.97 N3 | BCC | AAM | nitrogen introduced through TiN | hardness | EXP |  | 298 | 4452378000 | 49035000 | Pa | S | 10.1016/j.scriptamat.2024.116488 |  | 454 | 5
Ti35/Base | Ti35Zr30V10Nb25 | BCC | AAM |  | tensile yield stress | EXP | strain rate 1e-3/s | 298 | 805000000 |  | Pa | F1 | 10.1016/j.scriptamat.2024.116488
O1 | (Ti35Zr30V10Nb25)0.99 O1 | BCC | AAM | oxygen introduced through TiO2 | tensile yield stress | EXP | strain rate 1e-3/s | 298 | 963000000 |  | Pa | F1 | 10.1016/j.scriptamat.2024.116488
O1.5 | (Ti35Zr30V10Nb25)0.985 O1.5 | BCC | AAM | oxygen introduced through TiO2 | tensile yield stress | EXP | strain rate 1e-3/s | 298 | 1065000000 |  | Pa | F1 | 10.1016/j.scriptamat.2024.116488
O2 | (Ti35Zr30V10Nb25)0.98 O2 | BCC | AAM | oxygen introduced through TiO2 | tensile yield stress | EXP | strain rate 1e-3/s | 298 | 1190000000 |  | Pa | F1 | 10.1016/j.scriptamat.2024.116488
O3 | (Ti35Zr30V10Nb25)0.97 O3 | BCC | AAM | oxygen introduced through TiO2 | tensile yield stress | EXP | strain rate 1e-3/s | 298 | 953000000 |  | Pa | F1 | 10.1016/j.scriptamat.2024.116488
N1 | (Ti35Zr30V10Nb25)0.99 N1 | BCC | AAM | nitrogen introduced through TiN | tensile yield stress | EXP | strain rate 1e-3/s | 298 | 970000000 |  | Pa | F1 | 10.1016/j.scriptamat.2024.116488
N1.5 | (Ti35Zr30V10Nb25)0.985 N1.5 | BCC | AAM | nitrogen introduced through TiN | tensile yield stress | EXP | strain rate 1e-3/s | 298 | 1120000000 |  | Pa | F1 | 10.1016/j.scriptamat.2024.116488
N2 | (Ti35Zr30V10Nb25)0.98 N2 | BCC | AAM | nitrogen introduced through TiN | tensile yield stress | EXP | strain rate 1e-3/s | 298 | 796000000 |  | Pa | F1 | 10.1016/j.scriptamat.2024.116488
Ti35/Base | Ti35Zr30V10Nb25 | BCC | AAM |  | UTS | EXP | strain rate 1e-3/s | 298 | 853000000 |  | Pa | F1 | 10.1016/j.scriptamat.2024.116488
O1 | (Ti35Zr30V10Nb25)0.99 O1 | BCC | AAM | oxygen introduced through TiO2 | UTS | EXP | strain rate 1e-3/s | 298 | 982000000 |  | Pa | F1 | 10.1016/j.scriptamat.2024.116488
O1.5 | (Ti35Zr30V10Nb25)0.985 O1.5 | BCC | AAM | oxygen introduced through TiO2 | UTS | EXP | strain rate 1e-3/s | 298 | 1076000000 |  | Pa | F1 | 10.1016/j.scriptamat.2024.116488
O2 | (Ti35Zr30V10Nb25)0.98 O2 | BCC | AAM | oxygen introduced through TiO2 | UTS | EXP | strain rate 1e-3/s | 298 | 1199000000 |  | Pa | F1 | 10.1016/j.scriptamat.2024.116488
O3 | (Ti35Zr30V10Nb25)0.97 O3 | BCC | AAM | oxygen introduced through TiO2 | UTS | EXP | strain rate 1e-3/s | 298 | 953000000 |  | Pa | F1 | 10.1016/j.scriptamat.2024.116488
N1 | (Ti35Zr30V10Nb25)0.99 N1 | BCC | AAM | nitrogen introduced through TiN | UTS | EXP | strain rate 1e-3/s | 298 | 1112000000 |  | Pa | F1 | 10.1016/j.scriptamat.2024.116488
N1.5 | (Ti35Zr30V10Nb25)0.985 N1.5 | BCC | AAM | nitrogen introduced through TiN | UTS | EXP | strain rate 1e-3/s | 298 | 1179000000 |  | Pa | F1 | 10.1016/j.scriptamat.2024.116488
Ti35/Base | Ti35Zr30V10Nb25 | BCC | AAM |  | tensile ductility | EXP | strain rate 1e-3/s | 298 | 25.1 |  | % | F1 | 10.1016/j.scriptamat.2024.116488
O1 | (Ti35Zr30V10Nb25)0.99 O1 | BCC | AAM | oxygen introduced through TiO2 | tensile ductility | EXP | strain rate 1e-3/s | 298 | 28.2 |  | % | F1 | 10.1016/j.scriptamat.2024.116488
O1.5 | (Ti35Zr30V10Nb25)0.985 O1.5 | BCC | AAM | oxygen introduced through TiO2 | tensile ductility | EXP | strain rate 1e-3/s | 298 | 20.9 |  | % | F1 | 10.1016/j.scriptamat.2024.116488
O2 | (Ti35Zr30V10Nb25)0.98 O2 | BCC | AAM | oxygen introduced through TiO2 | tensile ductility | EXP | strain rate 1e-3/s | 298 | 17.6 |  | % | F1 | 10.1016/j.scriptamat.2024.116488
O3 | (Ti35Zr30V10Nb25)0.97 O3 | BCC | AAM | oxygen introduced through TiO2 | tensile ductility | EXP | strain rate 1e-3/s | 298 | 0.76 |  | % | F1 | 10.1016/j.scriptamat.2024.116488
N1 | (Ti35Zr30V10Nb25)0.99 N1 | BCC | AAM | nitrogen introduced through TiN | tensile ductility | EXP | strain rate 1e-3/s | 298 | 17 |  | % | F1 | 10.1016/j.scriptamat.2024.116488
N1.5 | (Ti35Zr30V10Nb25)0.985 N1.5 | BCC | AAM | nitrogen introduced through TiN | tensile ductility | EXP | strain rate 1e-3/s | 298 | 15.8 |  | % | F1 | 10.1016/j.scriptamat.2024.116488
N2 | (Ti35Zr30V10Nb25)0.98 N2 | BCC | AAM | nitrogen introduced through TiN | tensile ductility | EXP | strain rate 1e-3/s | 298 | 0.42 |  | % | F1 | 10.1016/j.scriptamat.2024.116488
N3 | (Ti35Zr30V10Nb25)0.97 N3 | BCC | AAM | nitrogen introduced through TiN | tensile ductility | EXP | strain rate 1e-3/s | 298 | 0 |  | % | F1 | 10.1016/j.scriptamat.2024.116488
CR | Nb0.7567 Ta0.1650 W0.0673 Zr0.0110 | BCC | CR | commercial sheet of FS-85 from Pittsburgh Materials Technology (PMTI) cold-rolled to 30% | electrical resistivity | EXP |  | 294.6 | 2.0516e-07 | 3.2e-09 | Ohm m^2 / m | T4 | 10.1007/s11661-008-9771-3 |  | 205.16 | 3.2
A | Nb0.7567 Ta0.1650 W0.0673 Zr0.0110 | BCC | CR+A | commercial sheet of FS-85 from Pittsburgh Materials Technology (PMTI) cold-rolled to 30%; annealed for 1h at 1643K in vacuum | electrical resistivity | EXP |  | 294.6 | 2.003e-07 | 4.58e-09 | Ohm m^2 / m | T4 | 10.1007/s11661-008-9771-3 |  | 200.3 | 4.58
A+AT1098 | Nb0.7567 Ta0.1650 W0.0673 Zr0.0110 | BCC+Zr(CON) | CR+A+AT | commercial sheet of FS-85 from Pittsburgh Materials Technology (PMTI) cold-rolled to 30%; annealed for 1h at 1643K in vacuum; aged for 1100h at 1098K; 4nm nanoprecipitates of FCC Zr compound with O-C-N | electrical resistivity | EXP |  | 294.6 | 1.9983e-07 | 1.22e-09 | Ohm m^2 / m | T4 | 10.1007/s11661-008-9771-3 |  | 199.83 | 1.22
A+AT1248 | Nb0.7567 Ta0.1650 W0.0673 Zr0.0110 | BCC+Zr(CON) | CR+A+AT | commercial sheet of FS-85 from Pittsburgh Materials Technology (PMTI) cold-rolled to 30%; annealed for 1h at 1643K in vacuum; aged for 1100h at 1248K; 40nm nanoprecipitates of FCC Zr compound with O-C-N on grain boundaries | electrical resistivity | EXP |  | 294.6 | 1.995e-07 | 4.5e-09 | Ohm m^2 / m | T4 | 10.1007/s11661-008-9771-3 |  | 199.5 | 4.5
A+AT1398 | Nb0.7567 Ta0.1650 W0.0673 Zr0.0110 | BCC+Zr(CON) | CR+A+AT | commercial sheet of FS-85 from Pittsburgh Materials Technology (PMTI) cold-rolled to 30%; annealed for 1h at 1643K in vacuum; aged for 1100h at 1398K; 140nm precipitates of FCC Zr compound with O-C-N on grain boundaries | electrical resistivity | EXP |  | 294.6 | 1.9633e-07 | 1.85e-09 | Ohm m^2 / m | T4 | 10.1007/s11661-008-9771-3 |  | 196.33 | 1.85
| Nb0.7567 Ta0.1650 W0.0673 Zr0.0110 | BCC | CR | commercial sheet of FS-85 from Pittsburgh Materials Technology (PMTI) cold-rolled to 30% | hardness | EXP |  | 298 | 2873451000 | 9807000 | Pa | T5 | 10.1007/s11661-008-9771-3 |  | 293 | 1
| Nb0.7567 Ta0.1650 W0.0673 Zr0.0110 | BCC | CR+A | commercial sheet of FS-85 from Pittsburgh Materials Technology (PMTI) cold-rolled to 30%; annealed for 1h at 1643K in vacuum | hardness | EXP |  | 298 | 1863330000 | 19614000 | Pa | T5 | 10.1007/s11661-008-9771-3 |  | 190 | 2
| Nb0.7567 Ta0.1650 W0.0673 Zr0.0110 | BCC+Zr(CON) | CR+A+AT | commercial sheet of FS-85 from Pittsburgh Materials Technology (PMTI) cold-rolled to 30%; annealed for 1h at 1643K in vacuum; aged for 1100h at 1098K; 4nm nanoprecipitates of FCC Zr compound with O-C-N | hardness | EXP |  | 298 | 2039856000 | 19614000 | Pa | T5 | 10.1007/s11661-008-9771-3 |  | 208 | 2
| Nb0.7567 Ta0.1650 W0.0673 Zr0.0110 | BCC+Zr(CON) | CR+A+AT | commercial sheet of FS-85 from Pittsburgh Materials Technology (PMTI) cold-rolled to 30%; annealed for 1h at 1643K in vacuum; aged for 1100h at 1248K; 40nm nanoprecipitates of FCC Zr compound with O-C-N on grain boundaries | hardness | EXP |  | 298 | 1804488000 | 9807000 | Pa | T5 | 10.1007/s11661-008-9771-3 |  | 184 | 1
| Nb0.7567 Ta0.1650 W0.0673 Zr0.0110 | BCC+Zr(CON) | CR+A+AT | commercial sheet of FS-85 from Pittsburgh Materials Technology (PMTI) cold-rolled to 30%; annealed for 1h at 1643K in vacuum; aged for 1100h at 1398K; 140nm precipitates of FCC Zr compound with O-C-N on grain boundaries | hardness | EXP |  | 298 | 1833909000 | 9807000 | Pa | T5 | 10.1007/s11661-008-9771-3 |  | 187 | 1
A | Nb0.7567 Ta0.1650 W0.0673 Zr0.0110 | BCC | CR+A | commercial sheet of FS-85 from Pittsburgh Materials Technology (PMTI) cold-rolled to 30%; annealed for 1h at 1643K in vacuum | tensile yield stress | EXP | strain rate 1e-3/s | 298 | 519000000 |  | Pa | T6 | 10.1007/s11661-008-9771-3
A | Nb0.7567 Ta0.1650 W0.0673 Zr0.0110 | BCC | CR+A | commercial sheet of FS-85 from Pittsburgh Materials Technology (PMTI) cold-rolled to 30%; annealed for 1h at 1643K in vacuum | tensile yield stress | EXP | strain rate 1e-3/s | 298 | 489000000 |  | Pa | T6 | 10.1007/s11661-008-9771-3
A | Nb0.7567 Ta0.1650 W0.0673 Zr0.0110 | BCC | CR+A | commercial sheet of FS-85 from Pittsburgh Materials Technology (PMTI) cold-rolled to 30%; annealed for 1h at 1643K in vacuum | tensile yield stress | EXP | strain rate 1e-3/s | 1073 | 254000000 |  | Pa | T6 | 10.1007/s11661-008-9771-3
A | Nb0.7567 Ta0.1650 W0.0673 Zr0.0110 | BCC | CR+A | commercial sheet of FS-85 from Pittsburgh Materials Technology (PMTI) cold-rolled to 30%; annealed for 1h at 1643K in vacuum | tensile yield stress | EXP | strain rate 1e-3/s | 1073 | 319000000 |  | Pa | T6 | 10.1007/s11661-008-9771-3
A+AT1098 | Nb0.7567 Ta0.1650 W0.0673 Zr0.0110 | BCC+Zr(CON) | CR+A+AT | commercial sheet of FS-85 from Pittsburgh Materials Technology (PMTI) cold-rolled to 30%; annealed for 1h at 1643K in vacuum; aged for 1100h at 1098K; 4nm nanoprecipitates of FCC Zr compound with O-C-N | tensile yield stress | EXP | strain rate 1e-3/s | 1073 | 287000000 |  | Pa | T6 | 10.1007/s11661-008-9771-3
A+AT1098 | Nb0.7567 Ta0.1650 W0.0673 Zr0.0110 | BCC+Zr(CON) | CR+A+AT | commercial sheet of FS-85 from Pittsburgh Materials Technology (PMTI) cold-rolled to 30%; annealed for 1h at 1643K in vacuum; aged for 1100h at 1098K; 4nm nanoprecipitates of FCC Zr compound with O-C-N | tensile yield stress | EXP | strain rate 1e-3/s | 1073 | 347000000 |  | Pa | T6 | 10.1007/s11661-008-9771-3
A | Nb0.7567 Ta0.1650 W0.0673 Zr0.0110 | BCC | CR+A | commercial sheet of FS-85 from Pittsburgh Materials Technology (PMTI) cold-rolled to 30%; annealed for 1h at 1643K in vacuum | tensile yield stress | EXP | strain rate 1e-3/s | 1223 | 223000000 |  | Pa | T6 | 10.1007/s11661-008-9771-3
A | Nb0.7567 Ta0.1650 W0.0673 Zr0.0110 | BCC | CR+A | commercial sheet of FS-85 from Pittsburgh Materials Technology (PMTI) cold-rolled to 30%; annealed for 1h at 1643K in vacuum | tensile yield stress | EXP | strain rate 1e-3/s | 1223 | 254000000 |  | Pa | T6 | 10.1007/s11661-008-9771-3
A+AT1248 | Nb0.7567 Ta0.1650 W0.0673 Zr0.0110 | BCC+Zr(CON) | CR+A+AT | commercial sheet of FS-85 from Pittsburgh Materials Technology (PMTI) cold-rolled to 30%; annealed for 1h at 1643K in vacuum; aged for 1100h at 1248K; 40nm nanoprecipitates of FCC Zr compound with O-C-N on grain boundaries | tensile yield stress | EXP | strain rate 1e-3/s | 1223 | 161000000 |  | Pa | T6 | 10.1007/s11661-008-9771-3
A | Nb0.7567 Ta0.1650 W0.0673 Zr0.0110 | BCC | CR+A | commercial sheet of FS-85 from Pittsburgh Materials Technology (PMTI) cold-rolled to 30%; annealed for 1h at 1643K in vacuum | tensile yield stress | EXP | strain rate 1e-3/s | 1373 | 211000000 |  | Pa | T6 | 10.1007/s11661-008-9771-3
A | Nb0.7567 Ta0.1650 W0.0673 Zr0.0110 | BCC | CR+A | commercial sheet of FS-85 from Pittsburgh Materials Technology (PMTI) cold-rolled to 30%; annealed for 1h at 1643K in vacuum | tensile yield stress | EXP | strain rate 1e-3/s | 1373 | 231000000 |  | Pa | T6 | 10.1007/s11661-008-9771-3
A+AT1398 | Nb0.7567 Ta0.1650 W0.0673 Zr0.0110 | BCC+Zr(CON) | CR+A+AT | commercial sheet of FS-85 from Pittsburgh Materials Technology (PMTI) cold-rolled to 30%; annealed for 1h at 1643K in vacuum; aged for 1100h at 1398K; 140nm precipitates of FCC Zr compound with O-C-N on grain boundaries | tensile yield stress | EXP | strain rate 1e-3/s | 1373 | 158000000 |  | Pa | T6 | 10.1007/s11661-008-9771-3
A+AT1398 | Nb0.7567 Ta0.1650 W0.0673 Zr0.0110 | BCC+Zr(CON) | CR+A+AT | commercial sheet of FS-85 from Pittsburgh Materials Technology (PMTI) cold-rolled to 30%; annealed for 1h at 1643K in vacuum; aged for 1100h at 1398K; 140nm precipitates of FCC Zr compound with O-C-N on grain boundaries | tensile yield stress | EXP | strain rate 1e-3/s | 1373 | 244000000 |  | Pa | T6 | 10.1007/s11661-008-9771-3
A | Nb0.7567 Ta0.1650 W0.0673 Zr0.0110 | BCC | CR+A | commercial sheet of FS-85 from Pittsburgh Materials Technology (PMTI) cold-rolled to 30%; annealed for 1h at 1643K in vacuum | UTS | EXP | strain rate 1e-3/s | 298 | 611000000 |  | Pa | T6 | 10.1007/s11661-008-9771-3
A | Nb0.7567 Ta0.1650 W0.0673 Zr0.0110 | BCC | CR+A | commercial sheet of FS-85 from Pittsburgh Materials Technology (PMTI) cold-rolled to 30%; annealed for 1h at 1643K in vacuum | UTS | EXP | strain rate 1e-3/s | 298 | 578000000 |  | Pa | T6 | 10.1007/s11661-008-9771-3
A | Nb0.7567 Ta0.1650 W0.0673 Zr0.0110 | BCC | CR+A | commercial sheet of FS-85 from Pittsburgh Materials Technology (PMTI) cold-rolled to 30%; annealed for 1h at 1643K in vacuum | UTS | EXP | strain rate 1e-3/s | 1073 | 392000000 |  | Pa | T6 | 10.1007/s11661-008-9771-3
A | Nb0.7567 Ta0.1650 W0.0673 Zr0.0110 | BCC | CR+A | commercial sheet of FS-85 from Pittsburgh Materials Technology (PMTI) cold-rolled to 30%; annealed for 1h at 1643K in vacuum | UTS | EXP | strain rate 1e-3/s | 1073 | 456000000 |  | Pa | T6 | 10.1007/s11661-008-9771-3
A+AT1098 | Nb0.7567 Ta0.1650 W0.0673 Zr0.0110 | BCC+Zr(CON) | CR+A+AT | commercial sheet of FS-85 from Pittsburgh Materials Technology (PMTI) cold-rolled to 30%; annealed for 1h at 1643K in vacuum; aged for 1100h at 1098K; 4nm nanoprecipitates of FCC Zr compound with O-C-N | UTS | EXP | strain rate 1e-3/s | 1073 | 365000000 |  | Pa | T6 | 10.1007/s11661-008-9771-3
A+AT1098 | Nb0.7567 Ta0.1650 W0.0673 Zr0.0110 | BCC+Zr(CON) | CR+A+AT | commercial sheet of FS-85 from Pittsburgh Materials Technology (PMTI) cold-rolled to 30%; annealed for 1h at 1643K in vacuum; aged for 1100h at 1098K; 4nm nanoprecipitates of FCC Zr compound with O-C-N | UTS | EXP | strain rate 1e-3/s | 1073 | 393000000 |  | Pa | T6 | 10.1007/s11661-008-9771-3
A | Nb0.7567 Ta0.1650 W0.0673 Zr0.0110 | BCC | CR+A | commercial sheet of FS-85 from Pittsburgh Materials Technology (PMTI) cold-rolled to 30%; annealed for 1h at 1643K in vacuum | UTS | EXP | strain rate 1e-3/s | 1223 | 354000000 |  | Pa | T6 | 10.1007/s11661-008-9771-3
A | Nb0.7567 Ta0.1650 W0.0673 Zr0.0110 | BCC | CR+A | commercial sheet of FS-85 from Pittsburgh Materials Technology (PMTI) cold-rolled to 30%; annealed for 1h at 1643K in vacuum | UTS | EXP | strain rate 1e-3/s | 1223 | 381000000 |  | Pa | T6 | 10.1007/s11661-008-9771-3
A+AT1248 | Nb0.7567 Ta0.1650 W0.0673 Zr0.0110 | BCC+Zr(CON) | CR+A+AT | commercial sheet of FS-85 from Pittsburgh Materials Technology (PMTI) cold-rolled to 30%; annealed for 1h at 1643K in vacuum; aged for 1100h at 1248K; 40nm nanoprecipitates of FCC Zr compound with O-C-N on grain boundaries | UTS | EXP | strain rate 1e-3/s | 1223 | 207000000 |  | Pa | T6 | 10.1007/s11661-008-9771-3
A | Nb0.7567 Ta0.1650 W0.0673 Zr0.0110 | BCC | CR+A | commercial sheet of FS-85 from Pittsburgh Materials Technology (PMTI) cold-rolled to 30%; annealed for 1h at 1643K in vacuum | UTS | EXP | strain rate 1e-3/s | 1373 | 310000000 |  | Pa | T6 | 10.1007/s11661-008-9771-3
A | Nb0.7567 Ta0.1650 W0.0673 Zr0.0110 | BCC | CR+A | commercial sheet of FS-85 from Pittsburgh Materials Technology (PMTI) cold-rolled to 30%; annealed for 1h at 1643K in vacuum | UTS | EXP | strain rate 1e-3/s | 1373 | 333000000 |  | Pa | T6 | 10.1007/s11661-008-9771-3
A+AT1398 | Nb0.7567 Ta0.1650 W0.0673 Zr0.0110 | BCC+Zr(CON) | CR+A+AT | commercial sheet of FS-85 from Pittsburgh Materials Technology (PMTI) cold-rolled to 30%; annealed for 1h at 1643K in vacuum; aged for 1100h at 1398K; 140nm precipitates of FCC Zr compound with O-C-N on grain boundaries | UTS | EXP | strain rate 1e-3/s | 1373 | 289000000 |  | Pa | T6 | 10.1007/s11661-008-9771-3
A+AT1398 | Nb0.7567 Ta0.1650 W0.0673 Zr0.0110 | BCC+Zr(CON) | CR+A+AT | commercial sheet of FS-85 from Pittsburgh Materials Technology (PMTI) cold-rolled to 30%; annealed for 1h at 1643K in vacuum; aged for 1100h at 1398K; 140nm precipitates of FCC Zr compound with O-C-N on grain boundaries | UTS | EXP | strain rate 1e-3/s | 1373 | 308000000 |  | Pa | T6 | 10.1007/s11661-008-9771-3
A | Nb0.7567 Ta0.1650 W0.0673 Zr0.0110 | BCC | CR+A | commercial sheet of FS-85 from Pittsburgh Materials Technology (PMTI) cold-rolled to 30%; annealed for 1h at 1643K in vacuum | tensile ductility | EXP | strain rate 1e-3/s | 298 | 33.1 |  | % | T6 | 10.1007/s11661-008-9771-3
A | Nb0.7567 Ta0.1650 W0.0673 Zr0.0110 | BCC | CR+A | commercial sheet of FS-85 from Pittsburgh Materials Technology (PMTI) cold-rolled to 30%; annealed for 1h at 1643K in vacuum | tensile ductility | EXP | strain rate 1e-3/s | 298 | 30.7 |  | % | T6 | 10.1007/s11661-008-9771-3
A | Nb0.7567 Ta0.1650 W0.0673 Zr0.0110 | BCC | CR+A | commercial sheet of FS-85 from Pittsburgh Materials Technology (PMTI) cold-rolled to 30%; annealed for 1h at 1643K in vacuum | tensile ductility | EXP | strain rate 1e-3/s | 1073 | 25.6 |  | % | T6 | 10.1007/s11661-008-9771-3
A | Nb0.7567 Ta0.1650 W0.0673 Zr0.0110 | BCC | CR+A | commercial sheet of FS-85 from Pittsburgh Materials Technology (PMTI) cold-rolled to 30%; annealed for 1h at 1643K in vacuum | tensile ductility | EXP | strain rate 1e-3/s | 1073 | 20.8 |  | % | T6 | 10.1007/s11661-008-9771-3
A+AT1098 | Nb0.7567 Ta0.1650 W0.0673 Zr0.0110 | BCC+Zr(CON) | CR+A+AT | commercial sheet of FS-85 from Pittsburgh Materials Technology (PMTI) cold-rolled to 30%; annealed for 1h at 1643K in vacuum; aged for 1100h at 1098K; 4nm nanoprecipitates of FCC Zr compound with O-C-N | tensile ductility | EXP | strain rate 1e-3/s | 1073 | 19.2 |  | % | T6 | 10.1007/s11661-008-9771-3
A+AT1098 | Nb0.7567 Ta0.1650 W0.0673 Zr0.0110 | BCC+Zr(CON) | CR+A+AT | commercial sheet of FS-85 from Pittsburgh Materials Technology (PMTI) cold-rolled to 30%; annealed for 1h at 1643K in vacuum; aged for 1100h at 1098K; 4nm nanoprecipitates of FCC Zr compound with O-C-N | tensile ductility | EXP | strain rate 1e-3/s | 1073 | 13 |  | % | T6 | 10.1007/s11661-008-9771-3
A | Nb0.7567 Ta0.1650 W0.0673 Zr0.0110 | BCC | CR+A | commercial sheet of FS-85 from Pittsburgh Materials Technology (PMTI) cold-rolled to 30%; annealed for 1h at 1643K in vacuum | tensile ductility | EXP | strain rate 1e-3/s | 1223 | 23 |  | % | T6 | 10.1007/s11661-008-9771-3
A | Nb0.7567 Ta0.1650 W0.0673 Zr0.0110 | BCC | CR+A | commercial sheet of FS-85 from Pittsburgh Materials Technology (PMTI) cold-rolled to 30%; annealed for 1h at 1643K in vacuum | tensile ductility | EXP | strain rate 1e-3/s | 1223 | 22 |  | % | T6 | 10.1007/s11661-008-9771-3
A+AT1248 | Nb0.7567 Ta0.1650 W0.0673 Zr0.0110 | BCC+Zr(CON) | CR+A+AT | commercial sheet of FS-85 from Pittsburgh Materials Technology (PMTI) cold-rolled to 30%; annealed for 1h at 1643K in vacuum; aged for 1100h at 1248K; 40nm nanoprecipitates of FCC Zr compound with O-C-N on grain boundaries | tensile ductility | EXP | strain rate 1e-3/s | 1223 | 3 |  | % | T6 | 10.1007/s11661-008-9771-3
A | Nb0.7567 Ta0.1650 W0.0673 Zr0.0110 | BCC | CR+A | commercial sheet of FS-85 from Pittsburgh Materials Technology (PMTI) cold-rolled to 30%; annealed for 1h at 1643K in vacuum | tensile ductility | EXP | strain rate 1e-3/s | 1373 | 29.2 |  | % | T6 | 10.1007/s11661-008-9771-3
A | Nb0.7567 Ta0.1650 W0.0673 Zr0.0110 | BCC | CR+A | commercial sheet of FS-85 from Pittsburgh Materials Technology (PMTI) cold-rolled to 30%; annealed for 1h at 1643K in vacuum | tensile ductility | EXP | strain rate 1e-3/s | 1373 | 22.7 |  | % | T6 | 10.1007/s11661-008-9771-3
A+AT1398 | Nb0.7567 Ta0.1650 W0.0673 Zr0.0110 | BCC+Zr(CON) | CR+A+AT | commercial sheet of FS-85 from Pittsburgh Materials Technology (PMTI) cold-rolled to 30%; annealed for 1h at 1643K in vacuum; aged for 1100h at 1398K; 140nm precipitates of FCC Zr compound with O-C-N on grain boundaries | tensile ductility | EXP | strain rate 1e-3/s | 1373 | 22.6 |  | % | T6 | 10.1007/s11661-008-9771-3
A+AT1398 | Nb0.7567 Ta0.1650 W0.0673 Zr0.0110 | BCC+Zr(CON) | CR+A+AT | commercial sheet of FS-85 from Pittsburgh Materials Technology (PMTI) cold-rolled to 30%; annealed for 1h at 1643K in vacuum; aged for 1100h at 1398K; 140nm precipitates of FCC Zr compound with O-C-N on grain boundaries | tensile ductility | EXP | strain rate 1e-3/s | 1373 | 15.2 |  | % | T6 | 10.1007/s11661-008-9771-3
| Pt21.3 Ru20.6 Rh19.0 Pd21.9 Ir17.2 | FCC | TD | composition from EDX measurement; made from five metal precursors RuCl3 RhCl3 K2[PdCl4] IrCl₄ and K2[PtCl4] | [8 empty] | 10.1016/j.cplett.2024.141178
AS | Fe6 NiCoCrAlTiSi | BCC | LaserCladding(DED) | laser cladding from Fe Ni Co Cr Al Ti and ferrosilicon powders | hardness | EXP |  | 298 | 7758021209.3 | 99314564.1 | Pa | F7 | 10.1007/s11666-011-9626-0 |  | 791.0698 | 10.12691
A500 | Fe6 NiCoCrAlTiSi | BCC | LaserCladding(DED)+A | laser cladding from Fe Ni Co Cr Al Ti and ferrosilicon powders; annealed in flowing Ar for 5h at 500*C | hardness | EXP |  | 298 | 7687471627.9 | 115220714.7 | Pa | F7 | 10.1007/s11666-011-9626-0 |  | 783.876 | 11.74882
A750 | Fe6 NiCoCrAlTiSi | BCC+B2 | LaserCladding(DED)+A | laser cladding from Fe Ni Co Cr Al Ti and ferrosilicon powders; annealed in flowing Ar for 5h at 750*C | hardness | EXP |  | 298 | 7632726744.0 | 86883308.2 | Pa | F7 | 10.1007/s11666-011-9626-0 |  | 778.2937 | 8.859316
A1000 | Fe6 NiCoCrAlTiSi | B2+D03+TiSi | LaserCladding(DED)+A | laser cladding from Fe Ni Co Cr Al Ti and ferrosilicon powders; annealed in flowing Ar for 5h at 1000*C | hardness | EXP |  | 298 | 6948525581.4 | 116162423.3 | Pa | F7 | 10.1007/s11666-011-9626-0 |  | 708.5271 | 11.84485
A1150 | Fe6 NiCoCrAlTiSi | BCC+TiSi+TiSi2+? | LaserCladding(DED)+A | laser cladding from Fe Ni Co Cr Al Ti and ferrosilicon powders; annealed in flowing Ar for 5h at 1150*C | hardness | EXP |  | 298 | 6290164186.0 | 65921986.3 | Pa | F7 | 10.1007/s11666-011-9626-0 |  | 641.3953 | 6.721932
AS | Fe6 NiCoCrAlTiSi | BCC | LaserCladding(DED) | laser cladding from Fe Ni Co Cr Al Ti and ferrosilicon powders | electrical resistivity | EXP |  | 298 | 2.925764e-07 |  | Ohm m | F8 | 10.1007/s11666-011-9626-0 |  | 292.5764
A500 | Fe6 NiCoCrAlTiSi | BCC | LaserCladding(DED)+A | laser cladding from Fe Ni Co Cr Al Ti and ferrosilicon powders; annealed in flowing Ar for 5h at 500*C | electrical resistivity | EXP |  | 298 | 2.753275e-07 |  | Ohm m | F8 | 10.1007/s11666-011-9626-0 |  | 275.3275
A750 | Fe6 NiCoCrAlTiSi | BCC+B2 | LaserCladding(DED)+A | laser cladding from Fe Ni Co Cr Al Ti and ferrosilicon powders; annealed in flowing Ar for 5h at 750*C | electrical resistivity | EXP |  | 298 | 2.567686e-07 |  | Ohm m | F8 | 10.1007/s11666-011-9626-0 |  | 256.7686
A1000 | Fe6 NiCoCrAlTiSi | B2+D03+TiSi | LaserCladding(DED)+A | laser cladding from Fe Ni Co Cr Al Ti and ferrosilicon powders; annealed in flowing Ar for 5h at 1000*C | electrical resistivity | EXP |  | 298 | 2.200873e-07 |  | Ohm m | F8 | 10.1007/s11666-011-9626-0 |  | 220.0873
A1150 | Fe6 NiCoCrAlTiSi | BCC+TiSi+TiSi2+? | LaserCladding(DED)+A | laser cladding from Fe Ni Co Cr Al Ti and ferrosilicon powders; annealed in flowing Ar for 5h at 1150*C | electrical resistivity | EXP |  | 298 | 1.751092e-07 |  | Ohm m | F8 | 10.1007/s11666-011-9626-0 |  | 175.1092
A1 | AlMo0.5NbTa0.5TiZr | BCC+BCC | VAM |  | density | EXP |  | 298 | 7300 | 100 | kg/m^3 | T2 | 10.1007/s11837-014-1066-0
A2 | AlNb1.5Ta0.5Ti1.5Zr0.5 | BCC | VAM |  | density | EXP |  | 298 | 6800 | 100 | kg/m^3 | T2 | 10.1007/s11837-014-1066-0
A3 | Al0.4Hf0.6NbTaTiZr | BCC | VAM |  | density | EXP |  | 298 | 9000 | 100 | kg/m^3 | T2 | 10.1007/s11837-014-1066-0
A4 | Al0.3NbTaTi1.4Zr1.3 | BCC+BCC | VAM |  | density | EXP |  | 298 | 8100 | 100 | kg/m^3 | T2 | 10.1007/s11837-014-1066-0
A5 | Al0.3NbTa0.8Ti1.4V0.2Zr1.3 | BCC | VAM |  | density | EXP |  | 298 | 7600 | 100 | kg/m^3 | T2 | 10.1007/s11837-014-1066-0
A6 | Al0.5NbTa0.8Ti1.5V0.2Zr | BCC+BCC | VAM |  | density | EXP |  | 298 | 7300 | 100 | kg/m^3 | T2 | 10.1007/s11837-014-1066-0
A1 | AlMo0.5NbTa0.5TiZr | BCC+BCC | VAM+HIP+A | HIP for 2h at 1400*C and 207MPa then annealed at 1400*C for 24h in Ar | compressive yield stress | EXP |  | 298 | 2000000000 | 25000000 | Pa | T5 | 10.1007/s11837-014-1066-0
A2 | AlNb1.5Ta0.5Ti1.5Zr0.5 | BCC | VAM+HIP+A | HIP for 2h at 1400*C and 207MPa then annealed at 1400*C for 24h in Ar | compressive yield stress | EXP |  | 298 | 1280000000 | 25000000 | Pa | T5 | 10.1007/s11837-014-1066-0
A3 | Al0.4Hf0.6NbTaTiZr | BCC | VAM+HIP+A | HIP for 2h at 1400*C and 207MPa then annealed at 1400*C for 24h in Ar | compressive yield stress | EXP |  | 298 | 1841000000 | 25000000 | Pa | T5 | 10.1007/s11837-014-1066-0
A4 | Al0.3NbTaTi1.4Zr1.3 | BCC+BCC | VAM+HIP+A | HIP for 2h at 1200*C and 207MPa then annealed at 1200*C for 24h in Ar | compressive yield stress | EXP |  | 298 | 1965000000 | 25000000 | Pa | T5 | 10.1007/s11837-014-1066-0
A5 | Al0.3NbTa0.8Ti1.4V0.2Zr1.3 | BCC | VAM+HIP+A | HIP for 2h at 1200*C and 207MPa then annealed at 1200*C for 24h in Ar | compressive yield stress | EXP |  | 298 | 1965000000 | 25000000 | Pa | T5 | 10.1007/s11837-014-1066-0
A6 | Al0.5NbTa0.8Ti1.5V0.2Zr | BCC+BCC | VAM+HIP+A | HIP for 2h at 1200*C and 207MPa then annealed at 1200*C for 24h in Ar | compressive yield stress | EXP |  | 298 | 2035000000 | 25000000 | Pa | T5 | 10.1007/s11837-014-1066-0
A1 | AlMo0.5NbTa0.5TiZr | BCC+BCC | VAM+HIP+A | HIP for 2h at 1400*C and 207MPa then annealed at 1400*C for 24h in Ar | UCS | EXP |  | 298 | 2368000000 | 25000000 | Pa | T5 | 10.1007/s11837-014-1066-0
A2 | AlNb1.5Ta0.5Ti1.5Zr0.5 | BCC | VAM+HIP+A | HIP for 2h at 1400*C and 207MPa then annealed at 1400*C for 24h in Ar | UCS | EXP |  | 298 | 1367000000 | 25000000 | Pa | T5 | 10.1007/s11837-014-1066-0
A3 | Al0.4Hf0.6NbTaTiZr | BCC | VAM+HIP+A | HIP for 2h at 1400*C and 207MPa then annealed at 1400*C for 24h in Ar | UCS | EXP |  | 298 | 2269000000 | 25000000 | Pa | T5 | 10.1007/s11837-014-1066-0
A4 | Al0.3NbTaTi1.4Zr1.3 | BCC+BCC | VAM+HIP+A | HIP for 2h at 1200*C and 207MPa then annealed at 1200*C for 24h in Ar | UCS | EXP |  | 298 | 2054000000 | 25000000 | Pa | T5 | 10.1007/s11837-014-1066-0
A5 | Al0.3NbTa0.8Ti1.4V0.2Zr1.3 | BCC | VAM+HIP+A | HIP for 2h at 1200*C and 207MPa then annealed at 1200*C for 24h in Ar | UCS | EXP |  | 298 | 2061000000 | 25000000 | Pa | T5 | 10.1007/s11837-014-1066-0
A6 | Al0.5NbTa0.8Ti1.5V0.2Zr | BCC+BCC | VAM+HIP+A | HIP for 2h at 1200*C and 207MPa then annealed at 1200*C for 24h in Ar | UCS | EXP |  | 298 | 2105000000 | 25000000 | Pa | T5 | 10.1007/s11837-014-1066-0
A1 | AlMo0.5NbTa0.5TiZr | BCC+BCC | VAM+HIP+A | HIP for 2h at 1400*C and 207MPa then annealed at 1400*C for 24h in Ar | compressive ductility | EXP |  | 298 | 10 | 0.5 | % | T5 | 10.1007/s11837-014-1066-0
A2 | AlNb1.5Ta0.5Ti1.5Zr0.5 | BCC | VAM+HIP+A | HIP for 2h at 1400*C and 207MPa then annealed at 1400*C for 24h in Ar | compressive ductility | EXP |  | 298 | 3.5 | 0.5 | % | T5 | 10.1007/s11837-014-1066-0
A3 | Al0.4Hf0.6NbTaTiZr | BCC | VAM+HIP+A | HIP for 2h at 1400*C and 207MPa then annealed at 1400*C for 24h in Ar | compressive ductility | EXP |  | 298 | 10 | 0.5 | % | T5 | 10.1007/s11837-014-1066-0
A4 | Al0.3NbTaTi1.4Zr1.3 | BCC+BCC | VAM+HIP+A | HIP for 2h at 1200*C and 207MPa then annealed at 1200*C for 24h in Ar | compressive ductility | EXP |  | 298 | 5 | 0.5 | % | T5 | 10.1007/s11837-014-1066-0
A5 | Al0.3NbTa0.8Ti1.4V0.2Zr1.3 | BCC | VAM+HIP+A | HIP for 2h at 1200*C and 207MPa then annealed at 1200*C for 24h in Ar | compressive ductility | EXP |  | 298 | 5 | 0.5 | % | T5 | 10.1007/s11837-014-1066-0
A6 | Al0.5NbTa0.8Ti1.5V0.2Zr | BCC+BCC | VAM+HIP+A | HIP for 2h at 1200*C and 207MPa then annealed at 1200*C for 24h in Ar | compressive ductility | EXP |  | 298 | 4.5 | 0.5 | % | T5 | 10.1007/s11837-014-1066-0
A1 | AlMo0.5NbTa0.5TiZr | BCC+BCC | VAM+HIP+A | HIP for 2h at 1400*C and 207MPa then annealed at 1400*C for 24h in Ar | compressive yield stress | EXP |  | 1073 | 1597000000 | 10000000 | Pa | T5 | 10.1007/s11837-014-1066-0
A2 | AlNb1.5Ta0.5Ti1.5Zr0.5 | BCC | VAM+HIP+A | HIP for 2h at 1400*C and 207MPa then annealed at 1400*C for 24h in Ar | compressive yield stress | EXP |  | 1073 | 728000000 | 10000000 | Pa | T5 | 10.1007/s11837-014-1066-0
A3 | Al0.4Hf0.6NbTaTiZr | BCC | VAM+HIP+A | HIP for 2h at 1400*C and 207MPa then annealed at 1400*C for 24h in Ar | compressive yield stress | EXP |  | 1073 | 796000000 | 10000000 | Pa | T5 | 10.1007/s11837-014-1066-0
A4 | Al0.3NbTaTi1.4Zr1.3 | BCC+BCC | VAM+HIP+A | HIP for 2h at 1200*C and 207MPa then annealed at 1200*C for 24h in Ar | compressive yield stress | EXP |  | 1073 | 362000000 | 10000000 | Pa | T5 | 10.1007/s11837-014-1066-0
A5 | Al0.3NbTa0.8Ti1.4V0.2Zr1.3 | BCC | VAM+HIP+A | HIP for 2h at 1200*C and 207MPa then annealed at 1200*C for 24h in Ar | compressive yield stress | EXP |  | 1073 | 678000000 | 10000000 | Pa | T5 | 10.1007/s11837-014-1066-0
A6 | Al0.5NbTa0.8Ti1.5V0.2Zr | BCC+BCC | VAM+HIP+A | HIP for 2h at 1200*C and 207MPa then annealed at 1200*C for 24h in Ar | compressive yield stress | EXP |  | 1073 | 796000000 | 10000000 | Pa | T5 | 10.1007/s11837-014-1066-0
A1 | AlMo0.5NbTa0.5TiZr | BCC+BCC | VAM+HIP+A | HIP for 2h at 1400*C and 207MPa then annealed at 1400*C for 24h in Ar | UCS | EXP |  | 1073 | 1810000000 | 10000000 | Pa | T5 | 10.1007/s11837-014-1066-0
A2 | AlNb1.5Ta0.5Ti1.5Zr0.5 | BCC | VAM+HIP+A | HIP for 2h at 1400*C and 207MPa then annealed at 1400*C for 24h in Ar | UCS | EXP |  | 1073 | 1000000000 | 10000000 | Pa | T5 | 10.1007/s11837-014-1066-0
A3 | Al0.4Hf0.6NbTaTiZr | BCC | VAM+HIP+A | HIP for 2h at 1400*C and 207MPa then annealed at 1400*C for 24h in Ar | UCS | EXP |  | 1073 | 834000000 | 10000000 | Pa | T5 | 10.1007/s11837-014-1066-0
A4 | Al0.3NbTaTi1.4Zr1.3 | BCC+BCC | VAM+HIP+A | HIP for 2h at 1200*C and 207MPa then annealed at 1200*C for 24h in Ar | UCS | EXP |  | 1073 | 397000000 | 10000000 | Pa | T5 | 10.1007/s11837-014-1066-0
A5 | Al0.3NbTa0.8Ti1.4V0.2Zr1.3 | BCC | VAM+HIP+A | HIP for 2h at 1200*C and 207MPa then annealed at 1200*C for 24h in Ar | UCS | EXP |  | 1073 | 693000000 | 10000000 | Pa | T5 | 10.1007/s11837-014-1066-0
A6 | Al0.5NbTa0.8Ti1.5V0.2Zr | BCC+BCC | VAM+HIP+A | HIP for 2h at 1200*C and 207MPa then annealed at 1200*C for 24h in Ar | UCS | EXP |  | 1073 | 851000000 | 10000000 | Pa | T5 | 10.1007/s11837-014-1066-0
A1 | AlMo0.5NbTa0.5TiZr | BCC+BCC | VAM+HIP+A | HIP for 2h at 1400*C and 207MPa then annealed at 1400*C for 24h in Ar | compressive ductility | EXP |  | 1073 | 11 | 1 | % | T5 | 10.1007/s11837-014-1066-0
A2 | AlNb1.5Ta0.5Ti1.5Zr0.5 | BCC | VAM+HIP+A | HIP for 2h at 1400*C and 207MPa then annealed at 1400*C for 24h in Ar | compressive ductility | EXP |  | 1073 | 38 | 1 | % | T5 | 10.1007/s11837-014-1066-0
A3 | Al0.4Hf0.6NbTaTiZr | BCC | VAM+HIP+A | HIP for 2h at 1400*C and 207MPa then annealed at 1400*C for 24h in Ar | minimum compressive ductility | EXP |  | 1073 | 45 |  | % | T5 | 10.1007/s11837-014-1066-0
A4 | Al0.3NbTaTi1.4Zr1.3 | BCC+BCC | VAM+HIP+A | HIP for 2h at 1200*C and 207MPa then annealed at 1200*C for 24h in Ar | minimum compressive ductility | EXP |  | 1073 | 45 |  | % | T5 | 10.1007/s11837-014-1066-0
A5 | Al0.3NbTa0.8Ti1.4V0.2Zr1.3 | BCC | VAM+HIP+A | HIP for 2h at 1200*C and 207MPa then annealed at 1200*C for 24h in Ar | minimum compressive ductility | EXP |  | 1073 | 45 |  | % | T5 | 10.1007/s11837-014-1066-0
A6 | Al0.5NbTa0.8Ti1.5V0.2Zr | BCC+BCC | VAM+HIP+A | HIP for 2h at 1200*C and 207MPa then annealed at 1200*C for 24h in Ar | minimum compressive ductility | EXP |  | 1073 | 45 |  | % | T5 | 10.1007/s11837-014-1066-0
A1 | AlMo0.5NbTa0.5TiZr | BCC+BCC | VAM+HIP+A | HIP for 2h at 1400*C and 207MPa then annealed at 1400*C for 24h in Ar | compressive yield stress | EXP |  | 1273 | 745000000 | 5000000 | Pa | T5 | 10.1007/s11837-014-1066-0
A2 | AlNb1.5Ta0.5Ti1.5Zr0.5 | BCC | VAM+HIP+A | HIP for 2h at 1400*C and 207MPa then annealed at 1400*C for 24h in Ar | compressive yield stress | EXP |  | 1273 | 403000000 | 5000000 | Pa | T5 | 10.1007/s11837-014-1066-0
A3 | Al0.4Hf0.6NbTaTiZr | BCC | VAM+HIP+A | HIP for 2h at 1400*C and 207MPa then annealed at 1400*C for 24h in Ar | compressive yield stress | EXP |  | 1273 | 298000000 | 5000000 | Pa | T5 | 10.1007/s11837-014-1066-0
A4 | Al0.3NbTaTi1.4Zr1.3 | BCC+BCC | VAM+HIP+A | HIP for 2h at 1200*C and 207MPa then annealed at 1200*C for 24h in Ar | compressive yield stress | EXP |  | 1273 | 236000000 | 5000000 | Pa | T5 | 10.1007/s11837-014-1066-0
A5 | Al0.3NbTa0.8Ti1.4V0.2Zr1.3 | BCC | VAM+HIP+A | HIP for 2h at 1200*C and 207MPa then annealed at 1200*C for 24h in Ar | compressive yield stress | EXP |  | 1273 | 166000000 | 5000000 | Pa | T5 | 10.1007/s11837-014-1066-0
A6 | Al0.5NbTa0.8Ti1.5V0.2Zr | BCC+BCC | VAM+HIP+A | HIP for 2h at 1200*C and 207MPa then annealed at 1200*C for 24h in Ar | compressive yield stress | EXP |  | 1273 | 220000000 | 5000000 | Pa | T5 | 10.1007/s11837-014-1066-0
A1 | AlMo0.5NbTa0.5TiZr | BCC+BCC | VAM+HIP+A | HIP for 2h at 1400*C and 207MPa then annealed at 1400*C for 24h in Ar | UCS | EXP |  | 1273 | 772000000 | 5000000 | Pa | T5 | 10.1007/s11837-014-1066-0
A2 | AlNb1.5Ta0.5Ti1.5Zr0.5 | BCC | VAM+HIP+A | HIP for 2h at 1400*C and 207MPa then annealed at 1400*C for 24h in Ar | UCS | EXP |  | 1273 | 415000000 | 5000000 | Pa | T5 | 10.1007/s11837-014-1066-0
A3 | Al0.4Hf0.6NbTaTiZr | BCC | VAM+HIP+A | HIP for 2h at 1400*C and 207MPa then annealed at 1400*C for 24h in Ar | UCS | EXP |  | 1273 | 455000000 | 5000000 | Pa | T5 | 10.1007/s11837-014-1066-0
A4 | Al0.3NbTaTi1.4Zr1.3 | BCC+BCC | VAM+HIP+A | HIP for 2h at 1200*C and 207MPa then annealed at 1200*C for 24h in Ar | UCS | EXP |  | 1273 | 247000000 | 5000000 | Pa | T5 | 10.1007/s11837-014-1066-0
A5 | Al0.3NbTa0.8Ti1.4V0.2Zr1.3 | BCC | VAM+HIP+A | HIP for 2h at 1200*C and 207MPa then annealed at 1200*C for 24h in Ar | UCS | EXP |  | 1273 | 189000000 | 5000000 | Pa | T5 | 10.1007/s11837-014-1066-0
A6 | Al0.5NbTa0.8Ti1.5V0.2Zr | BCC+BCC | VAM+HIP+A | HIP for 2h at 1200*C and 207MPa then annealed at 1200*C for 24h in Ar | UCS | EXP |  | 1273 | 225000000 | 5000000 | Pa | T5 | 10.1007/s11837-014-1066-0
A1 | AlMo0.5NbTa0.5TiZr | BCC+BCC | VAM+HIP+A | HIP for 2h at 1400*C and 207MPa then annealed at 1400*C for 24h in Ar | minimum compressive ductility | EXP |  | 1273 | 50 |  | % | T5 | 10.1007/s11837-014-1066-0
A2 | AlNb1.5Ta0.5Ti1.5Zr0.5 | BCC | VAM+HIP+A | HIP for 2h at 1400*C and 207MPa then annealed at 1400*C for 24h in Ar | minimum compressive ductility | EXP |  | 1273 | 50 |  | % | T5 | 10.1007/s11837-014-1066-0
A3 | Al0.4Hf0.6NbTaTiZr | BCC | VAM+HIP+A | HIP for 2h at 1400*C and 207MPa then annealed at 1400*C for 24h in Ar | minimum compressive ductility | EXP |  | 1273 | 50 |  | % | T5 | 10.1007/s11837-014-1066-0
A4 | Al0.3NbTaTi1.4Zr1.3 | BCC+BCC | VAM+HIP+A | HIP for 2h at 1200*C and 207MPa then annealed at 1200*C for 24h in Ar | minimum compressive ductility | EXP |  | 1273 | 50 |  | % | T5 | 10.1007/s11837-014-1066-0
A5 | Al0.3NbTa0.8Ti1.4V0.2Zr1.3 | BCC | VAM+HIP+A | HIP for 2h at 1200*C and 207MPa then annealed at 1200*C for 24h in Ar | minimum compressive ductility | EXP |  | 1273 | 50 |  | % | T5 | 10.1007/s11837-014-1066-0
A6 | Al0.5NbTa0.8Ti1.5V0.2Zr | BCC+BCC | VAM+HIP+A | HIP for 2h at 1200*C and 207MPa then annealed at 1200*C for 24h in Ar | minimum compressive ductility | EXP |  | 1273 | 50 |  | % | T5 | 10.1007/s11837-014-1066-0
| Cr0.5MoNbTaVW | BCC | VAM | from high purity elemental powders | hardness | EXP |  | 298 | 6624700000 | 269200000 | Pa | T3 | 10.1016/j.calphad.2015.09.007
| Cr1.0MoNbTaVW | BCC | VAM | from high purity elemental powders | hardness | EXP |  | 298 | 6910300000 | 170500000 | Pa | T3 | 10.1016/j.calphad.2015.09.007
| Cr2.0MoNbTaVW | BCC+BCC | VAM | from high purity elemental powders | hardness | EXP |  | 298 | 7403400000 | 422500000 | Pa | T3 | 10.1016/j.calphad.2015.09.007
| Cr0.5MoNbTaVW | BCC | VAM | from high purity elemental powders | density | EXP |  | 298 | 1150 |  | kg/m^3 | T3 | 10.1016/j.calphad.2015.09.007
| Cr1.0MoNbTaVW | BCC | VAM | from high purity elemental powders | density | EXP |  | 298 | 1140 |  | kg/m^3 | T3 | 10.1016/j.calphad.2015.09.007
| Cr2.0MoNbTaVW | BCC+BCC | VAM | from high purity elemental powders | density | EXP |  | 298 | 1120 |  | kg/m^3 | T3 | 10.1016/j.calphad.2015.09.007
| V20 Nb20 Mo20 Ta20 W20 | BCC | MA | high energy ball milling in Ar for 30h | [8 empty] | 10.1016/j.jallcom.2018.07.331
| V20 Nb20 Mo20 Ta20 W20 | BCC | MA+CIP+HIP | high energy ball milling in Ar for 30h; 10MPa CIP; HIP for 30min at 5GPa and 1073K | hardness | EXP |  | 298 | 10200000000 | 200000000 |  | F11 | 10.1016/j.jallcom.2018.07.331
| V20 Nb20 Mo20 Ta20 W20 | BCC | MA+CIP+HIP | high energy ball milling in Ar for 30h; 10MPa CIP; HIP for 30min at 5GPa and 1273K | hardness | EXP |  | 298 | 10700000000 | 250000000 |  | F11 | 10.1016/j.jallcom.2018.07.331
| V20 Nb20 Mo20 Ta20 W20 | BCC+carbide | MA+CIP+HIP | high energy ball milling in Ar for 30h; 10MPa CIP; HIP for 30min at 5GPa and 1423K | hardness | EXP |  | 298 | 11400000000 | 40000000 | Pa | T1 | 10.1016/j.jallcom.2018.07.331
| V20 Nb20 Mo20 Ta20 W20 | BCC+BC+carbide | MA+CIP+HIP | high energy ball milling in Ar for 30h; 10MPa CIP; HIP for 30min at 5GPa and 1523K | hardness | EXP |  | 298 | 10300000000 | 450000000 | Pa | T1 | 10.1016/j.jallcom.2018.07.331
| V20 Nb20 Mo20 Ta20 W20 | BCC+BC+carbide | MA+CIP+HIP | high energy ball milling in Ar for 30h; 10MPa CIP; HIP for 30min at 5GPa and 1623K | hardness | EXP |  | 298 | 10200000000 | 110000000 | Pa | T1 | 10.1016/j.jallcom.2018.07.331
| V20 Nb20 Mo20 Ta20 W20 | BCC+BC+carbide | MA+CIP+HIP | high energy ball milling in Ar for 30h; 10MPa CIP; HIP for 30min at 5GPa and 1773K | hardness | EXP |  | 298 | 8800000000 | 50000000 | Pa | T1 | 10.1016/j.jallcom.2018.07.331
| V20 Nb20 Mo20 Ta20 W20 | BCC | MA+CIP+HIP | high energy ball milling in Ar for 30h; 10MPa CIP; HIP for 30min at 5GPa and 1073K | density | EXP |  | 298 | 8502.237 |  | kg/m^3 | F11 | 10.1016/j.jallcom.2018.07.331 |  | 8.502237
| V20 Nb20 Mo20 Ta20 W20 | BCC | MA+CIP+HIP | high energy ball milling in Ar for 30h; 10MPa CIP; HIP for 30min at 5GPa and 1273K | density | EXP |  | 298 | 8742.729 |  | kg/m^3 | F11 | 10.1016/j.jallcom.2018.07.331 |  | 8.742729
| V20 Nb20 Mo20 Ta20 W20 | BCC+carbide | MA+CIP+HIP | high energy ball milling in Ar for 30h; 10MPa CIP; HIP for 30min at 5GPa and 1423K | density | EXP |  | 298 | 10465.32 |  | kg/m^3 | F11 | 10.1016/j.jallcom.2018.07.331 |  | 10.46532
| V20 Nb20 Mo20 Ta20 W20 | BCC+BC+carbide | MA+CIP+HIP | high energy ball milling in Ar for 30h; 10MPa CIP; HIP for 30min at 5GPa and 1523K | density | EXP |  | 298 | 10666.67 |  | kg/m^3 | F11 | 10.1016/j.jallcom.2018.07.331 |  | 10.66667
| V20 Nb20 Mo20 Ta20 W20 | BCC+BC+carbide | MA+CIP+HIP | high energy ball milling in Ar for 30h; 10MPa CIP; HIP for 30min at 5GPa and 1623K | density | EXP |  | 298 | 10840.04 |  | kg/m^3 | F11 | 10.1016/j.jallcom.2018.07.331 |  | 10.84004
| V20 Nb20 Mo20 Ta20 W20 | BCC+BC+carbide | MA+CIP+HIP | high energy ball milling in Ar for 30h; 10MPa CIP; HIP for 30min at 5GPa and 1773K | density | EXP |  | 298 | 10789.71 |  | kg/m^3 | F11 | 10.1016/j.jallcom.2018.07.331 |  | 10.78971
118 | Nb25 Ta25 Ti25 V25 | BCC | SPS | SPS for 30min at 30MPa at 1773K | UCS | EXP |  | 298 | 1804482225.7 |  | Pa | F7 | 10.1016/j.jallcom.2018.10.230 |  | 1804.482
119 | Nb25 Ta25 Ti25 V25 | BCC | SPS | SPS for 30min at 30MPa at 1873K | UCS | EXP |  | 298 | 2042503864.0 |  | Pa | F7 | 10.1016/j.jallcom.2018.10.230 |  | 2042.504
120 | Nb25 Ta25 Ti25 V25 | BCC | SPS | SPS for 30min at 30MPa at 1973K | UCS | EXP |  | 298 | 2181607418.9 |  | Pa | F7 | 10.1016/j.jallcom.2018.10.230 |  | 2181.607
120 | Nb25 Ta25 Ti25 V25 | BCC | SPS | SPS for 30min at 30MPa at 1973K | compressive yield stress | EXP |  | 973 | 667000000 |  | Pa | F9 | 10.1016/j.jallcom.2018.10.230 |  | 667 |  | 700
120 | Nb25 Ta25 Ti25 V25 | BCC | SPS | SPS for 30min at 30MPa at 1973K | compressive yield stress | EXP |  | 1073 | 580000000 |  | Pa | F9 | 10.1016/j.jallcom.2018.10.230 |  | 580 |  | 800
120 | Nb25 Ta25 Ti25 V25 | BCC | SPS | SPS for 30min at 30MPa at 1973K | compressive yield stress | EXP |  | 1173 | 540000000 |  | Pa | F9 | 10.1016/j.jallcom.2018.10.230 |  | 540 |  | 900
120 | Nb25 Ta25 Ti25 V25 | BCC | SPS | SPS for 30min at 30MPa at 1973K | compressive yield stress | EXP |  | 1273 | 437000000 |  | Pa | F9 | 10.1016/j.jallcom.2018.10.230 |  | 437 |  | 1000
120 | Nb25 Ta25 Ti25 V25 | BCC | SPS | SPS for 30min at 30MPa at 1973K | UCS | EXP |  | 973 | 996000000 |  | Pa | F9 | 10.1016/j.jallcom.2018.10.230 |  | 996 |  | 700
120 | Nb25 Ta25 Ti25 V25 | BCC | SPS | SPS for 30min at 30MPa at 1973K | UCS | EXP |  | 1073 | 894000000 |  | Pa | F9 | 10.1016/j.jallcom.2018.10.230 |  | 894 |  | 800
120 | Nb25 Ta25 Ti25 V25 | BCC | SPS | SPS for 30min at 30MPa at 1973K | UCS | EXP |  | 1173 | 668000000 |  | Pa | F9 | 10.1016/j.jallcom.2018.10.230 |  | 668 |  | 900
120 | Nb25 Ta25 Ti25 V25 | BCC | SPS | SPS for 30min at 30MPa at 1973K | UCS | EXP |  | 1273 | 483000000 |  | Pa | F9 | 10.1016/j.jallcom.2018.10.230 |  | 483 |  | 1000
120 | Nb25 Ta25 Ti25 V25 | BCC | SPS | SPS for 30min at 30MPa at 1973K | minimum compressive ductility | EXP |  | 973 | 40 |  | Pa | F9 | 10.1016/j.jallcom.2018.10.230 |  |  |  | 700
120 | Nb25 Ta25 Ti25 V25 | BCC | SPS | SPS for 30min at 30MPa at 1973K | minimum compressive ductility | EXP |  | 1073 | 40 |  | Pa | F9 | 10.1016/j.jallcom.2018.10.230 |  |  |  | 800
120 | Nb25 Ta25 Ti25 V25 | BCC | SPS | SPS for 30min at 30MPa at 1973K | minimum compressive ductility | EXP |  | 1173 | 40 |  | Pa | F9 | 10.1016/j.jallcom.2018.10.230 |  |  |  | 900
120 | Nb25 Ta25 Ti25 V25 | BCC | SPS | SPS for 30min at 30MPa at 1973K | minimum compressive ductility | EXP |  | 1273 | 40 |  | Pa | F9 | 10.1016/j.jallcom.2018.10.230 |  |  |  | 1000
121 | NbTiZr | BCC | HIP + A | HIP'd at 1673K for 2h under 276MPa; annealed at 1673K | hardness | EXP |  | 298 | 3334380000 | 29421000 | Pa | T8 | 10.1016/j.jallcom.2018.12.325
122 | Ta10Nb30Ti30Zr30 | BCC | HIP + A | HIP'd at 1673K for 2h under 276MPa; annealed at 1673K | hardness | EXP |  | 298 | 3501099000 | 29421000 | Pa | T8 | 10.1016/j.jallcom.2018.12.325
123 | Cr10Nb30Ti30Zr30 | BCC+C14 | HIP + A | HIP'd at 1673K for 2h under 276MPa; annealed at 1673K | hardness | EXP |  | 298 | 4481799000 | 127491000 | Pa | T8 | 10.1016/j.jallcom.2018.12.325
124 | Re10Nb30Ti30Zr30 | BCC+C14+C15 | HIP + A | HIP'd at 1673K for 2h under 276MPa; annealed at 1673K | hardness | EXP |  | 298 | 4060098000 | 78456000 | Pa | T8 | 10.1016/j.jallcom.2018.12.325
121 | NbTiZr | BCC | HIP + A | HIP'd at 1673K for 2h under 276MPa; annealed at 1673K | compressive yield stress | EXP | strain rate 1e-3/s | 298 | 975000000 |  | Pa | T9 | 10.1016/j.jallcom.2018.12.325 |  | 975
122 | Ta10Nb30Ti30Zr30 | BCC | HIP + A | HIP'd at 1673K for 2h under 276MPa; annealed at 1673K | compressive yield stress | EXP | strain rate 1e-3/s | 298 | 882000000 |  | Pa | T9 | 10.1016/j.jallcom.2018.12.325 |  | 882
123 | Cr10Nb30Ti30Zr30 | BCC+C14 | HIP + A | HIP'd at 1673K for 2h under 276MPa; annealed at 1673K | compressive yield stress | EXP | strain rate 1e-3/s | 298 | 1576000000 |  | Pa | T9 | 10.1016/j.jallcom.2018.12.325 |  | 1576
124 | Re10Nb30Ti30Zr30 | BCC+C14+C15 | HIP + A | HIP'd at 1673K for 2h under 276MPa; annealed at 1673K | compressive yield stress | EXP | strain rate 1e-3/s | 298 | 1244000000 |  | Pa | T9 | 10.1016/j.jallcom.2018.12.325 |  | 1244
121 | NbTiZr | BCC | HIP + A | HIP'd at 1673K for 2h under 276MPa; annealed at 1673K | compressive yield stress | EXP | strain rate 1e-3/s | 1073 | 465000000 |  | Pa | T9 | 10.1016/j.jallcom.2018.12.325 |  | 465
122 | Ta10Nb30Ti30Zr30 | BCC | HIP + A | HIP'd at 1673K for 2h under 276MPa; annealed at 1673K | compressive yield stress | EXP | strain rate 1e-3/s | 1073 | 596000000 |  | Pa | T9 | 10.1016/j.jallcom.2018.12.325 |  | 596
123 | Cr10Nb30Ti30Zr30 | BCC+C14 | HIP + A | HIP'd at 1673K for 2h under 276MPa; annealed at 1673K | compressive yield stress | EXP | strain rate 1e-3/s | 1073 | 580000000 |  | Pa | T9 | 10.1016/j.jallcom.2018.12.325 |  | 580
124 | Re10Nb30Ti30Zr30 | BCC+C14+C15 | HIP + A | HIP'd at 1673K for 2h under 276MPa; annealed at 1673K | compressive yield stress | EXP | strain rate 1e-3/s | 1073 | 805000000 |  | Pa | T9 | 10.1016/j.jallcom.2018.12.325 |  | 805
121 | NbTiZr | BCC | HIP + A | HIP'd at 1673K for 2h under 276MPa; annealed at 1673K | compressive yield stress | EXP | strain rate 1e-3/s | 1273 | 146000000 |  | Pa | T9 | 10.1016/j.jallcom.2018.12.325 |  | 146
122 | Ta10Nb30Ti30Zr30 | BCC | HIP + A | HIP'd at 1673K for 2h under 276MPa; annealed at 1673K | compressive yield stress | EXP | strain rate 1e-3/s | 1273 | 274000000 |  | Pa | T9 | 10.1016/j.jallcom.2018.12.325 |  | 274
123 | Cr10Nb30Ti30Zr30 | BCC+C14 | HIP + A | HIP'd at 1673K for 2h under 276MPa; annealed at 1673K | compressive yield stress | EXP | strain rate 1e-3/s | 1273 | 139000000 |  | Pa | T9 | 10.1016/j.jallcom.2018.12.325 |  | 139
124 | Re10Nb30Ti30Zr30 | BCC+C14+C15 | HIP + A | HIP'd at 1673K for 2h under 276MPa; annealed at 1673K | compressive yield stress | EXP | strain rate 1e-3/s | 1273 | 323000000 |  | Pa | T9 | 10.1016/j.jallcom.2018.12.325 |  | 323
121 | NbTiZr | BCC | HIP + A | HIP'd at 1673K for 2h under 276MPa; annealed at 1673K | compressive yield stress | EXP | strain rate 1e-3/s | 1473 | 61000000 |  | Pa | T9 | 10.1016/j.jallcom.2018.12.325 |  | 61
122 | Ta10Nb30Ti30Zr30 | BCC | HIP + A | HIP'd at 1673K for 2h under 276MPa; annealed at 1673K | compressive yield stress | EXP | strain rate 1e-3/s | 1473 | 102000000 |  | Pa | T9 | 10.1016/j.jallcom.2018.12.325 |  | 102
123 | Cr10Nb30Ti30Zr30 | BCC+C14 | HIP + A | HIP'd at 1673K for 2h under 276MPa; annealed at 1673K | compressive yield stress | EXP | strain rate 1e-3/s | 1473 | 37000000 |  | Pa | T9 | 10.1016/j.jallcom.2018.12.325 |  | 37
124 | Re10Nb30Ti30Zr30 | BCC+C14+C15 | HIP + A | HIP'd at 1673K for 2h under 276MPa; annealed at 1673K | compressive yield stress | EXP | strain rate 1e-3/s | 1473 | 89000000 |  | Pa | T9 | 10.1016/j.jallcom.2018.12.325 |  | 89
121 | NbTiZr | BCC | HIP + A | HIP'd at 1673K for 2h under 276MPa; annealed at 1673K | minimum ultimate compressive strength | EXP | strain rate 1e-3/s | 298 | 1460000000 |  | Pa | T9 | 10.1016/j.jallcom.2018.12.325 |  | 1460
122 | Ta10Nb30Ti30Zr30 | BCC | HIP + A | HIP'd at 1673K for 2h under 276MPa; annealed at 1673K | UCS | EXP | strain rate 1e-3/s | 298 | 1211000000 |  | Pa | T9 | 10.1016/j.jallcom.2018.12.325 |  | 1211
123 | Cr10Nb30Ti30Zr30 | BCC+C14 | HIP + A | HIP'd at 1673K for 2h under 276MPa; annealed at 1673K | UCS | EXP | strain rate 1e-3/s | 298 | 1601000000 |  | Pa | T9 | 10.1016/j.jallcom.2018.12.325 |  | 1601
124 | Re10Nb30Ti30Zr30 | BCC+C14+C15 | HIP + A | HIP'd at 1673K for 2h under 276MPa; annealed at 1673K | UCS | EXP | strain rate 1e-3/s | 298 | 1628000000 |  | Pa | T9 | 10.1016/j.jallcom.2018.12.325 |  | 1628
121 | NbTiZr | BCC | HIP + A | HIP'd at 1673K for 2h under 276MPa; annealed at 1673K | UCS | EXP | strain rate 1e-3/s | 1073 | 474000000 |  | Pa | T9 | 10.1016/j.jallcom.2018.12.325 |  | 474
122 | Ta10Nb30Ti30Zr30 | BCC | HIP + A | HIP'd at 1673K for 2h under 276MPa; annealed at 1673K | UCS | EXP | strain rate 1e-3/s | 1073 | 652000000 |  | Pa | T9 | 10.1016/j.jallcom.2018.12.325 |  | 652
123 | Cr10Nb30Ti30Zr30 | BCC+C14 | HIP + A | HIP'd at 1673K for 2h under 276MPa; annealed at 1673K | UCS | EXP | strain rate 1e-3/s | 1073 | 632000000 |  | Pa | T9 | 10.1016/j.jallcom.2018.12.325 |  | 632
124 | Re10Nb30Ti30Zr30 | BCC+C14+C15 | HIP + A | HIP'd at 1673K for 2h under 276MPa; annealed at 1673K | UCS | EXP | strain rate 1e-3/s | 1073 | 906000000 |  | Pa | T9 | 10.1016/j.jallcom.2018.12.325 |  | 906
121 | NbTiZr | BCC | HIP + A | HIP'd at 1673K for 2h under 276MPa; annealed at 1673K | UCS | EXP | strain rate 1e-3/s | 1273 | 148000000 |  | Pa | T9 | 10.1016/j.jallcom.2018.12.325 |  | 148
122 | Ta10Nb30Ti30Zr30 | BCC | HIP + A | HIP'd at 1673K for 2h under 276MPa; annealed at 1673K | UCS | EXP | strain rate 1e-3/s | 1273 | 278000000 |  | Pa | T9 | 10.1016/j.jallcom.2018.12.325 |  | 278
123 | Cr10Nb30Ti30Zr30 | BCC+C14 | HIP + A | HIP'd at 1673K for 2h under 276MPa; annealed at 1673K | UCS | EXP | strain rate 1e-3/s | 1273 | 150000000 |  | Pa | T9 | 10.1016/j.jallcom.2018.12.325 |  | 150
124 | Re10Nb30Ti30Zr30 | BCC+C14+C15 | HIP + A | HIP'd at 1673K for 2h under 276MPa; annealed at 1673K | UCS | EXP | strain rate 1e-3/s | 1273 | 337000000 |  | Pa | T9 | 10.1016/j.jallcom.2018.12.325 |  | 337
121 | NbTiZr | BCC | HIP + A | HIP'd at 1673K for 2h under 276MPa; annealed at 1673K | UCS | EXP | strain rate 1e-3/s | 1473 | 63000000 |  | Pa | T9 | 10.1016/j.jallcom.2018.12.325 |  | 63
122 | Ta10Nb30Ti30Zr30 | BCC | HIP + A | HIP'd at 1673K for 2h under 276MPa; annealed at 1673K | UCS | EXP | strain rate 1e-3/s | 1473 | 103000000 |  | Pa | T9 | 10.1016/j.jallcom.2018.12.325 |  | 103
123 | Cr10Nb30Ti30Zr30 | BCC+C14 | HIP + A | HIP'd at 1673K for 2h under 276MPa; annealed at 1673K | UCS | EXP | strain rate 1e-3/s | 1473 | 40000000 |  | Pa | T9 | 10.1016/j.jallcom.2018.12.325 |  | 40
124 | Re10Nb30Ti30Zr30 | BCC+C14+C15 | HIP + A | HIP'd at 1673K for 2h under 276MPa; annealed at 1673K | UCS | EXP | strain rate 1e-3/s | 1473 | 89000000 |  | Pa | T9 | 10.1016/j.jallcom.2018.12.325 |  | 89
121 | NbTiZr | BCC | HIP + A | HIP'd at 1673K for 2h under 276MPa; annealed at 1673K | minimum compressive ductility | EXP | strain rate 1e-3/s | 298 | 70 |  | % | T9 | 10.1016/j.jallcom.2018.12.325
122 | Ta10Nb30Ti30Zr30 | BCC | HIP + A | HIP'd at 1673K for 2h under 276MPa; annealed at 1673K | compressive ductility | EXP | strain rate 1e-3/s | 298 | 64 |  | % | T9 | 10.1016/j.jallcom.2018.12.325
123 | Cr10Nb30Ti30Zr30 | BCC+C14 | HIP + A | HIP'd at 1673K for 2h under 276MPa; annealed at 1673K | compressive ductility | EXP | strain rate 1e-3/s | 298 | 5 |  | % | T9 | 10.1016/j.jallcom.2018.12.325
124 | Re10Nb30Ti30Zr30 | BCC+C14+C15 | HIP + A | HIP'd at 1673K for 2h under 276MPa; annealed at 1673K | compressive ductility | EXP | strain rate 1e-3/s | 298 | 53 |  | % | T9 | 10.1016/j.jallcom.2018.12.325
121 | NbTiZr | BCC | HIP + A | HIP'd at 1673K for 2h under 276MPa; annealed at 1673K | minimum compressive ductility | EXP | strain rate 1e-3/s | 1073 | 72 |  | % | T9 | 10.1016/j.jallcom.2018.12.325
122 | Ta10Nb30Ti30Zr30 | BCC | HIP + A | HIP'd at 1673K for 2h under 276MPa; annealed at 1673K | minimum compressive ductility | EXP | strain rate 1e-3/s | 1073 | 72 |  | % | T9 | 10.1016/j.jallcom.2018.12.325
123 | Cr10Nb30Ti30Zr30 | BCC+C14 | HIP + A | HIP'd at 1673K for 2h under 276MPa; annealed at 1673K | minimum compressive ductility | EXP | strain rate 1e-3/s | 1073 | 72 |  | % | T9 | 10.1016/j.jallcom.2018.12.325
124 | Re10Nb30Ti30Zr30 | BCC+C14+C15 | HIP + A | HIP'd at 1673K for 2h under 276MPa; annealed at 1673K | minimum compressive ductility | EXP | strain rate 1e-3/s | 1073 | 72 |  | % | T9 | 10.1016/j.jallcom.2018.12.325
121 | NbTiZr | BCC | HIP + A | HIP'd at 1673K for 2h under 276MPa; annealed at 1673K | minimum compressive ductility | EXP | strain rate 1e-3/s | 1273 | 76 |  | % | T9 | 10.1016/j.jallcom.2018.12.325
122 | Ta10Nb30Ti30Zr30 | BCC | HIP + A | HIP'd at 1673K for 2h under 276MPa; annealed at 1673K | minimum compressive ductility | EXP | strain rate 1e-3/s | 1273 | 76 |  | % | T9 | 10.1016/j.jallcom.2018.12.325
123 | Cr10Nb30Ti30Zr30 | BCC+C14 | HIP + A | HIP'd at 1673K for 2h under 276MPa; annealed at 1673K | minimum compressive ductility | EXP | strain rate 1e-3/s | 1273 | 76 |  | % | T9 | 10.1016/j.jallcom.2018.12.325
124 | Re10Nb30Ti30Zr30 | BCC+C14+C15 | HIP + A | HIP'd at 1673K for 2h under 276MPa; annealed at 1673K | minimum compressive ductility | EXP | strain rate 1e-3/s | 1273 | 76 |  | % | T9 | 10.1016/j.jallcom.2018.12.325
121 | NbTiZr | BCC | HIP + A | HIP'd at 1673K for 2h under 276MPa; annealed at 1673K | minimum compressive ductility | EXP | strain rate 1e-3/s | 1473 | 78 |  | % | T9 | 10.1016/j.jallcom.2018.12.325
122 | Ta10Nb30Ti30Zr30 | BCC | HIP + A | HIP'd at 1673K for 2h under 276MPa; annealed at 1673K | minimum compressive ductility | EXP | strain rate 1e-3/s | 1473 | 78 |  | % | T9 | 10.1016/j.jallcom.2018.12.325
123 | Cr10Nb30Ti30Zr30 | BCC+C14 | HIP + A | HIP'd at 1673K for 2h under 276MPa; annealed at 1673K | minimum compressive ductility | EXP | strain rate 1e-3/s | 1473 | 78 |  | % | T9 | 10.1016/j.jallcom.2018.12.325
124 | Re10Nb30Ti30Zr30 | BCC+C14+C15 | HIP + A | HIP'd at 1673K for 2h under 276MPa; annealed at 1673K | minimum compressive ductility | EXP | strain rate 1e-3/s | 1473 | 78 |  | % | T9 | 10.1016/j.jallcom.2018.12.325
121 | NbTiZr | BCC | HIP + A | HIP'd at 1673K for 2h under 276MPa; annealed at 1673K | density | EXP |  | 298 | 6630 |  | kg/m^3 | T2 | 10.1016/j.jallcom.2018.12.325
122 | Ta10Nb30Ti30Zr30 | BCC | HIP + A | HIP'd at 1673K for 2h under 276MPa; annealed at 1673K | density | EXP |  | 298 | 7810 |  | kg/m^3 | T2 | 10.1016/j.jallcom.2018.12.325
123 | Cr10Nb30Ti30Zr30 | BCC+C14 | HIP + A | HIP'd at 1673K for 2h under 276MPa; annealed at 1673K | density | EXP |  | 298 | 6560 |  | kg/m^3 | T2 | 10.1016/j.jallcom.2018.12.325
124 | Re10Nb30Ti30Zr30 | BCC+C14+C15 | HIP + A | HIP'd at 1673K for 2h under 276MPa; annealed at 1673K | density | EXP |  | 298 | 7850 |  | kg/m^3 | T2 | 10.1016/j.jallcom.2018.12.325
| Co Cr Fe Ni | FCC | AAM |  | tensile yield stress | EXP | strain rate 1e-3/s | 298 | 140000000 |  | Pa | T5 | 10.1016/j.jallcom.2013.12.210 |  | 140
| Co Cr Fe Ni Mn | FCC | AAM |  | tensile yield stress | EXP | strain rate 1e-3/s | 298 | 215000000 |  | Pa | T5 | 10.1016/j.jallcom.2013.12.210 |  | 215
| Co Cr Fe Ni | FCC | AAM+H | homogenized at 100*C for 24h | tensile yield stress | EXP | strain rate 1e-3/s | 298 | 130000000 |  | Pa | T5 | 10.1016/j.jallcom.2013.12.210 |  | 130
| Co Cr Fe Ni Mn | FCC | AAM+H | homogenized at 100*C for 24h | tensile yield stress | EXP | strain rate 1e-3/s | 298 | 162000000 |  | Pa | T5 | 10.1016/j.jallcom.2013.12.210 |  | 162
| Co Cr Fe Ni | FCC | AAM |  | UTS | EXP | strain rate 1e-3/s | 298 | 488000000 |  | Pa | T5 | 10.1016/j.jallcom.2013.12.210 |  | 488
| Co Cr Fe Ni Mn | FCC | AAM |  | UTS | EXP | strain rate 1e-3/s | 298 | 491000000 |  | Pa | T5 | 10.1016/j.jallcom.2013.12.210 |  | 491
| Co Cr Fe Ni V | FCC+sigma | AAM |  | UTS | EXP | strain rate 1e-3/s | 298 | 311000000 |  | Pa | T5 | 10.1016/j.jallcom.2013.12.210 |  | 311
| Co Cr Fe Ni Mn V | FCC+sigma | AAM |  | UTS | EXP | strain rate 1e-3/s | 298 | 90000000 |  | Pa | T5 | 10.1016/j.jallcom.2013.12.210 |  | 90
| Co Cr Fe Ni | FCC | AAM+H | homogenized at 100*C for 24h | UTS | EXP | strain rate 1e-3/s | 298 | 458000000 |  | Pa | T5 | 10.1016/j.jallcom.2013.12.210 |  | 458
| Co Cr Fe Ni Mn | FCC | AAM+H | homogenized at 100*C for 24h | UTS | EXP | strain rate 1e-3/s | 298 | 443000000 |  | Pa | T5 | 10.1016/j.jallcom.2013.12.210 |  | 443
| Co Cr Fe Ni V | FCC+sigma | AAM+H | homogenized at 100*C for 24h | UTS | EXP | strain rate 1e-3/s | 298 | 330000000 |  | Pa | T5 | 10.1016/j.jallcom.2013.12.210 |  | 330
| Co Cr Fe Ni Mn V | FCC+sigma | AAM+H | homogenized at 100*C for 24h | UTS | EXP | strain rate 1e-3/s | 298 | 62000000 |  | Pa | T5 | 10.1016/j.jallcom.2013.12.210 |  | 62
| Co Cr Fe Ni | FCC | AAM |  | UTS | EXP | strain rate 1e-3/s | 298 | 83 |  | % | T5 | 10.1016/j.jallcom.2013.12.210
| Co Cr Fe Ni Mn | FCC | AAM |  | UTS | EXP | strain rate 1e-3/s | 298 | 71 |  | % | T5 | 10.1016/j.jallcom.2013.12.210
| Co Cr Fe Ni V | FCC+sigma | AAM |  | UTS | EXP | strain rate 1e-3/s | 298 | 0 |  | % | T5 | 10.1016/j.jallcom.2013.12.210
| Co Cr Fe Ni Mn V | FCC+sigma | AAM |  | UTS | EXP | strain rate 1e-3/s | 298 | 0 |  | % | T5 | 10.1016/j.jallcom.2013.12.210
| Co Cr Fe Ni | FCC | AAM+H | homogenized at 100*C for 24h | UTS | EXP | strain rate 1e-3/s | 298 | 87 |  | % | T5 | 10.1016/j.jallcom.2013.12.210
| Co Cr Fe Ni Mn | FCC | AAM+H | homogenized at 100*C for 24h | UTS | EXP | strain rate 1e-3/s | 298 | 68 |  | % | T5 | 10.1016/j.jallcom.2013.12.210
| Co Cr Fe Ni V | FCC+sigma | AAM+H | homogenized at 100*C for 24h | UTS | EXP | strain rate 1e-3/s | 298 | 0 |  | % | T5 | 10.1016/j.jallcom.2013.12.210
| Co Cr Fe Ni Mn V | FCC+sigma | AAM+H | homogenized at 100*C for 24h | UTS | EXP | strain rate 1e-3/s | 298 | 0 |  | % | T5 | 10.1016/j.jallcom.2013.12.210
| Co Cr Fe Ni | FCC | AAM+H | homogenized at 100*C for 24h | compressive yield stress | EXP | strain rate 1e-3/s | 298 | 190000000 |  | Pa | T6 | 10.1016/j.jallcom.2013.12.210 |  | 190
| Co Cr Fe Ni V | FCC+sigma | AAM+H | homogenized at 100*C for 24h | compressive yield stress | EXP | strain rate 1e-3/s | 298 | 1435000000 |  | Pa | T6 | 10.1016/j.jallcom.2013.12.210 |  | 1435
| Co Cr Fe Ni Mn V | FCC+sigma | AAM+H | homogenized at 100*C for 24h | compressive yield stress | EXP | strain rate 1e-3/s | 298 | 1660000000 |  | Pa | T6 | 10.1016/j.jallcom.2013.12.210 |  | 1660
| Co Cr Fe Ni V | FCC+sigma | AAM+H | homogenized at 100*C for 24h | UCS | EXP | strain rate 1e-3/s | 298 | 1665000000 |  | Pa | T6 | 10.1016/j.jallcom.2013.12.210 |  | 1665
| Co Cr Fe Ni Mn V | FCC+sigma | AAM+H | homogenized at 100*C for 24h | UCS | EXP | strain rate 1e-3/s | 298 | 1845000000 |  | Pa | T6 | 10.1016/j.jallcom.2013.12.210 |  | 1845
| Co Cr Fe Ni | FCC | AAM+H | homogenized at 100*C for 24h | minimum compressive ductility | EXP | strain rate 1e-3/s | 298 | 75 |  | % | T6 | 10.1016/j.jallcom.2013.12.210
| Co Cr Fe Ni V | FCC+sigma | AAM+H | homogenized at 100*C for 24h | compressive ductility | EXP | strain rate 1e-3/s | 298 | 2.5 |  | % | T6 | 10.1016/j.jallcom.2013.12.210
| Co Cr Fe Ni Mn V | FCC+sigma | AAM+H | homogenized at 100*C for 24h | compressive ductility | EXP | strain rate 1e-3/s | 298 | 0.5 |  | % | T6 | 10.1016/j.jallcom.2013.12.210
| Al10 (Mo Nb Ti V)22.5 | BCC | VAM+H+OQ+A+OQ | HT2 was homogenized at 1673K for 24h under vacuum and oil quenched; second annealing at 1273K for 24h under vacuum and oil quenched | compressive yield stress | EXP | strain rate 1e-4/s | 298 | 1290000000 |  | Pa | T3 | 10.4028/www.scientific.net/MSF.941.1111
| Al Mo Nb Ti V | BCC | VAM+H+OQ+A+OQ | HT2 was homogenized at 1673K for 24h under vacuum and oil quenched; second annealing at 1273K for 24h under vacuum and oil quenched | compressive yield stress | EXP | strain rate 1e-4/s | 298 | 1140000000 |  | Pa | T3 | 10.4028/www.scientific.net/MSF.941.1111
| Al10 (Mo Nb Ti V)22.5 | BCC | VAM+H+OQ+A+OQ | HT2 was homogenized at 1673K for 24h under vacuum and oil quenched; second annealing at 1273K for 24h under vacuum and oil quenched | compressive yield stress | EXP | strain rate 1e-4/s | 1073 | 881000000 |  | Pa | T3 | 10.4028/www.scientific.net/MSF.941.1111
| Al Mo Nb Ti V | BCC | VAM+H+OQ+A+OQ | HT2 was homogenized at 1673K for 24h under vacuum and oil quenched; second annealing at 1273K for 24h under vacuum and oil quenched | compressive yield stress | EXP | strain rate 1e-4/s | 1073 | 727000000 |  | Pa | T3 | 10.4028/www.scientific.net/MSF.941.1111
| Al10 (Mo Nb Ti V)22.5 | BCC | VAM+H+OQ+A+OQ | HT2 was homogenized at 1673K for 24h under vacuum and oil quenched; second annealing at 1273K for 24h under vacuum and oil quenched | UCS | EXP | strain rate 1e-4/s | 298 | 1579000000 |  | Pa | F5 | 10.4028/www.scientific.net/MSF.941.1111
| Al Mo Nb Ti V | BCC | VAM+H+OQ+A+OQ | HT2 was homogenized at 1673K for 24h under vacuum and oil quenched; second annealing at 1273K for 24h under vacuum and oil quenched | UCS | EXP | strain rate 1e-4/s | 298 | 1248000000 |  | Pa | F5 | 10.4028/www.scientific.net/MSF.941.1111
| Al10 (Mo Nb Ti V)22.5 | BCC | VAM+H+OQ+A+OQ | HT2 was homogenized at 1673K for 24h under vacuum and oil quenched; second annealing at 1273K for 24h under vacuum and oil quenched | UCS | EXP | strain rate 1e-4/s | 1073 | 1360000000 |  | Pa | F5 | 10.4028/www.scientific.net/MSF.941.1111
| Al Mo Nb Ti V | BCC | VAM+H+OQ+A+OQ | HT2 was homogenized at 1673K for 24h under vacuum and oil quenched; second annealing at 1273K for 24h under vacuum and oil quenched | UCS | EXP | strain rate 1e-4/s | 1073 | 872000000 |  | Pa | F5 | 10.4028/www.scientific.net/MSF.941.1111
| Al10 (Mo Nb Ti V)22.5 | BCC | VAM+H+OQ+A+OQ | HT2 was homogenized at 1673K for 24h under vacuum and oil quenched; second annealing at 1273K for 24h under vacuum and oil quenched | compressive ductility | EXP | strain rate 1e-4/s | 298 | 6.9 |  | % | F5 | 10.4028/www.scientific.net/MSF.941.1111
| Al Mo Nb Ti V | BCC | VAM+H+OQ+A+OQ | HT2 was homogenized at 1673K for 24h under vacuum and oil quenched; second annealing at 1273K for 24h under vacuum and oil quenched | compressive ductility | EXP | strain rate 1e-4/s | 298 | 3.9 |  | % | F5 | 10.4028/www.scientific.net/MSF.941.1111
| Al10 (Mo Nb Ti V)22.5 | BCC | VAM+H+OQ+A+OQ | HT2 was homogenized at 1673K for 24h under vacuum and oil quenched; second annealing at 1273K for 24h under vacuum and oil quenched | compressive ductility | EXP | strain rate 1e-4/s | 1073 | 8.2 |  | % | F5 | 10.4028/www.scientific.net/MSF.941.1111
| Al Mo Nb Ti V | BCC | VAM+H+OQ+A+OQ | HT2 was homogenized at 1673K for 24h under vacuum and oil quenched; second annealing at 1273K for 24h under vacuum and oil quenched | compressive ductility | EXP | strain rate 1e-4/s | 1073 | 10.7 |  | % | F5 | 10.4028/www.scientific.net/MSF.941.1111
| CoCrNbMoTi0.4 | BCC+BCC | AAM |  | UCS | EXP | strain rate 1e-3/s | 298 | 799000000 |  | Pa | F7 | 10.1007/s11661-018-4472-z
| CoCrNbMoTi0.4 | BCC+BCC+laves | AAM+A | annealed for 20h in vacuum at 1073K | UCS | EXP | strain rate 1e-3/s | 298 | 905000000 |  | Pa | F7 | 10.1007/s11661-018-4472-z
| CoCrNbMoTi0.4 | BCC+BCC+laves | AAM+A | annealed for 20h in vacuum at 1273K | UCS | EXP | strain rate 1e-3/s | 298 | 1731000000 |  | Pa | F7 | 10.1007/s11661-018-4472-z
| CoCrNbMoTi0.4 | BCC+BCC+laves | AAM+A | annealed for 20h in vacuum at 1473K; strong presence of laves phase | UCS | EXP | strain rate 1e-3/s | 298 | 1794000000 |  | Pa | F7 | 10.1007/s11661-018-4472-z
| CoCrNbMoTi0.4 | BCC+BCC | AAM |  | compressive ductility | EXP | strain rate 1e-3/s | 298 | 0.57 |  | % | F7 | 10.1007/s11661-018-4472-z
| CoCrNbMoTi0.4 | BCC+BCC+laves | AAM+A | annealed for 20h in vacuum at 1073K | compressive ductility | EXP | strain rate 1e-3/s | 298 | 0.69 |  | % | F7 | 10.1007/s11661-018-4472-z
| CoCrNbMoTi0.4 | BCC+BCC+laves | AAM+A | annealed for 20h in vacuum at 1273K | compressive ductility | EXP | strain rate 1e-3/s | 298 | 1.16 |  | % | F7 | 10.1007/s11661-018-4472-z
| CoCrNbMoTi0.4 | BCC+BCC+laves | AAM+A | annealed for 20h in vacuum at 1473K; strong presence of laves phase | compressive ductility | EXP | strain rate 1e-3/s | 298 | 1.58 |  | % | F7 | 10.1007/s11661-018-4472-z
| CoCrNbMoTi0.4 | BCC+BCC | AAM |  | UCS | EXP | strain rate 1e-3/s | 1473 | 680000000 |  | Pa | T6 | 10.1007/s11661-018-4472-z
| CoCrNbMoTi0.4 | BCC+BCC+laves | AAM+A | annealed for 20h in vacuum at 1073K | UCS | EXP | strain rate 1e-3/s | 1473 | 634000000 |  | Pa | T6 | 10.1007/s11661-018-4472-z
| CoCrNbMoTi0.4 | BCC+BCC+laves | AAM+A | annealed for 20h in vacuum at 1273K | UCS | EXP | strain rate 1e-3/s | 1473 | 625000000 |  | Pa | T6 | 10.1007/s11661-018-4472-z
| CoCrNbMoTi0.4 | BCC+BCC+laves | AAM+A | annealed for 20h in vacuum at 1473K; strong presence of laves phase | UCS | EXP | strain rate 1e-3/s | 1473 | 587000000 |  | Pa | T6 | 10.1007/s11661-018-4472-z
| CoCrNbMoTi0.4 | BCC+BCC | AAM |  | compressive ductility | EXP | strain rate 1e-3/s | 1473 | 17.1 |  | % | T6 | 10.1007/s11661-018-4472-z
| CoCrNbMoTi0.4 | BCC+BCC+laves | AAM+A | annealed for 20h in vacuum at 1073K | minimum compressive ductility | EXP | strain rate 1e-3/s | 1473 | 50 |  | % | T6 | 10.1007/s11661-018-4472-z
| CoCrNbMoTi0.4 | BCC+BCC+laves | AAM+A | annealed for 20h in vacuum at 1273K | minimum compressive ductility | EXP | strain rate 1e-3/s | 1473 | 50 |  | % | T6 | 10.1007/s11661-018-4472-z
| CoCrNbMoTi0.4 | BCC+BCC+laves | AAM+A | annealed for 20h in vacuum at 1473K; strong presence of laves phase | compressive ductility | EXP | strain rate 1e-3/s | 1473 | 20.1 |  | % | T6 | 10.1007/s11661-018-4472-z
| Mo98.79 Ti1.0 Zr0.08 C0.13 | BCC | SPS | sintered at 1420*C for 30min under 40MPa | density | EXP |  | 298 | 9930 | 20 | kg/m^3 | T1 | 10.1016/j.ijrmhm.2016.04.020
| Mo94.67 Ti0.96 Zr0.08 C0.89 B3.4 | BCC | SPS | sintered at 1420*C for 30min under 40MPa | density | EXP |  | 298 | 9820 | 10 | kg/m^3 | T1 | 10.1016/j.ijrmhm.2016.04.020
| Mo90.85 Ti0.93 Zr0.08 C1.59 B6.56 | BCC+Mo2C | SPS | sintered at 1420*C for 30min under 40MPa | density | EXP |  | 298 | 9720 | 40 | kg/m^3 | T1 | 10.1016/j.ijrmhm.2016.04.020
| Mo83.96 Ti0.86 Zr0.08 C2.86 B12.24 | BCC+Mo2C | SPS | sintered at 1420*C for 30min under 40MPa | density | EXP |  | 298 | 9580 | 30 | kg/m^3 | T1 | 10.1016/j.ijrmhm.2016.04.020
| Mo67.86 Ti0.72 Zr0.06 C5.83 B25.52 | BCC+Mo2C+Mo2B | SPS | sintered at 1420*C for 30min under 40MPa | density | EXP |  | 298 | 9410 | 20 | kg/m^3 | T1 | 10.1016/j.ijrmhm.2016.04.020
| Nb Ta Ti V | BCC | VAM |  | compressive yield stress | EXP | strain rate 5e-4/s | 298 | 965000000 |  | Pa | T2 | 10.1016/j.msea.2016.07.102
| Nb Ta V W | BCC | VAM |  | compressive yield stress | EXP | strain rate 5e-4/s | 298 | 1530000000 |  | Pa | T2 | 10.1016/j.msea.2016.07.102
| Nb Ta Ti V W | BCC | VAM |  | compressive yield stress | EXP | strain rate 5e-4/s | 298 | 1420000000 |  | Pa | T2 | 10.1016/j.msea.2016.07.102
| Nb Ta Ti V | BCC | VAM |  | UCS | EXP | strain rate 5e-4/s | 298 | 1306000000 |  | Pa | T2 | 10.1016/j.msea.2016.07.102
| Nb Ta V W | BCC | VAM |  | UCS | EXP | strain rate 5e-4/s | 298 | 1707000000 |  | Pa | T2 | 10.1016/j.msea.2016.07.102
| Nb Ta Ti V W | BCC | VAM |  | UCS | EXP | strain rate 5e-4/s | 298 | 1829000000 |  | Pa | T2 | 10.1016/j.msea.2016.07.102
| Nb Ta Ti V | BCC | VAM |  | minimum compressive ductility | EXP | strain rate 5e-4/s | 298 | 50 |  | % | F6 | 10.1016/j.msea.2016.07.102
| Nb Ta V W | BCC | VAM |  | compressive ductility | EXP | strain rate 5e-4/s | 298 | 12 |  | % | F6 | 10.1016/j.msea.2016.07.102
| Nb Ta Ti V W | BCC | VAM |  | compressive ductility | EXP | strain rate 5e-4/s | 298 | 20 |  | % | F6 | 10.1016/j.msea.2016.07.102
| Nb46 Ti35 Al6 Cr5 V8 | BCC | AAM+HW+A | slowly hot forged at 1100*C and annealed at 1100*C for 1h afterwards | compressive yield stress | EXP | strain rate 3e-3/s | 298 | 800000000 |  | Pa |  | 10.1016/j.msea.2008.07.038 |  | 800
| Nb46 Ti35 Al6 Cr5 V8 | BCC | AAM+HW+A | slowly hot forged at 1100*C and annealed at 1100*C for 1h afterwards | compressive yield stress | EXP | strain rate 3e-3/s | 1073 | 475000000 |  | Pa |  | 10.1016/j.msea.2008.07.038 |  | 475
| Nb46 Ti35 Al6 Cr5 V8 | BCC | AAM+HW+A | slowly hot forged at 1100*C and annealed at 1100*C for 1h afterwards | compressive yield stress | EXP | strain rate 3e-3/s | 1273 | 223000000 |  | Pa |  | 10.1016/j.msea.2008.07.038 |  | 223
| Nb45 Ti35 Al6 Cr5 V8 C1 | BCC | AAM+HW+A | slowly hot forged at 1100*C and annealed at 1100*C for 1h afterwards | compressive yield stress |  | strain rate 3e-3/s | 298 | 796000000 |  | Pa |  | 10.1016/j.msea.2008.07.038 |  | 796
| Nb45 Ti35 Al6 Cr5 V8 C1 | BCC | AAM+HW+A | slowly hot forged at 1100*C and annealed at 1100*C for 1h afterwards | compressive yield stress |  | strain rate 3e-3/s | 1073 | 480000000 |  | Pa |  | 10.1016/j.msea.2008.07.038 |  | 480
| Nb45 Ti35 Al6 Cr5 V8 C1 | BCC | AAM+HW+A | slowly hot forged at 1100*C and annealed at 1100*C for 1h afterwards | compressive yield stress |  | strain rate 3e-3/s | 1273 | 219000000 |  | Pa |  | 10.1016/j.msea.2008.07.038 |  | 219
| Nb36 Ti35 Al6 Cr5 V8 C10 | BCC | AAM+HW+A | slowly hot forged at 1100*C and annealed at 1100*C for 1h afterwards | compressive yield stress |  | strain rate 3e-3/s | 298 | 925000000 |  | Pa |  | 10.1016/j.msea.2008.07.038 |  | 925
| Nb36 Ti35 Al6 Cr5 V8 C10 | BCC | AAM+HW+A | slowly hot forged at 1100*C and annealed at 1100*C for 1h afterwards | compressive yield stress |  | strain rate 3e-3/s | 1073 | 550000000 |  | Pa |  | 10.1016/j.msea.2008.07.038 |  | 550
| Nb36 Ti35 Al6 Cr5 V8 C10 | BCC | AAM+HW+A | slowly hot forged at 1100*C and annealed at 1100*C for 1h afterwards | compressive yield stress |  | strain rate 3e-3/s | 1273 | 283000000 |  | Pa |  | 10.1016/j.msea.2008.07.038 |  | 283