## Sheet1
Metadata
Name: | Adam Krajewski |  | Optional Upload Comments:
Email: | ak@psu.edu
Direct: | T
HandFetched: | T | phase1+phase2 no space between | process1+process2 no space between | optional information | popular abbreviation or "full property name" | ML/EXP/EM/DFT/THM | Standardized parameters for the property. | Absolute Temperature [K] | Base SI Units s/Pa/m/kg | Uncertainty in Value | Base SI Units s/Pa/m/kg | Table / Figure / Appendix Page / Supplemental | only DOI, no http etc (if no DOI) Author_Year_ThreeFirstTitleWords | This special cell will allow running special upload functions in the future, such as (1) POSCAR, (2) TDB, (3) FIGURE, by typing the word In the cell below to engage upload script function
QuickGuide | ElementFraction(space)…
Example | Fe60 Ni20 Cr10 Zr10 | BCC+FCC+2? | VC+HIP+A | none | UTS / creep rate | EXP | MaxStress 120e6 Pa, … | 298 | 750e6 | 25e6 | Pa | T7 / F6 / P13 | 10.1557/jmr.2018.153 |  | UTS in lb/in^2 | Temperature in F | Some Notes
| Material |  |  |  | Property | [6 empty] | Reference |  | Special Cell | Scratch (NOT UPLOADED)
id/nickname | Composition | Structure | Processing | Material Comment | Name | Source | Property Parameters | Temperature [K] | Value [SI] | Uncertainty [SI] | Unit [SI] | Pointer | DOI |  | Col1 | Col2 | Col3 | Col4 | Col5
Eq | Ti16.67 Zr16.67 Hf16.67 Nb16.67 Ta16.67 Mo16.67 | BCC+BCC | AC | [8 empty] | S5 | 10.1016/j.matdes.2021.109548
1 | Ti32.07 Zr27.58 Hf18.49 Nb12.70 Ta0.19 Mo8.97 | BCC | AC | [8 empty] | S5 | 10.1016/j.matdes.2021.109548
2 | Ti32.61 Zr28.58 Hf20.39 Nb12.05 Ta0.80 Mo5.57 | BCC | AC | [8 empty] | S5 | 10.1016/j.matdes.2021.109548
3 | Ti28.33 Zr28.33 Hf28.33 Nb6.74 Ta6.74 Mo1.55 | BCC | AC | [8 empty] | S5 | 10.1016/j.matdes.2021.109548
| ReMoTaW | BCC | AC | HCP and beta-Ta nanoprecipitates | density | EXP |  | 298 | 16.69 | 0.01 | g/cm^3 | S3 | 10.1016/j.ijrmhm.2018.05.006
| ReMoTaW | BCC | AC | HCP and beta-Ta nanoprecipitates | compressive yield strength | EXP |  | 298 | 1451e6 |  | Pa | S3 | 10.1016/j.ijrmhm.2018.05.006
| ReMoTaW | BCC | AC | HCP and beta-Ta nanoprecipitates | compressive ductility | EXP |  | 298 | 5.69 |  | % | S3 | 10.1016/j.ijrmhm.2018.05.006
| ReMoTaW | BCC | AC | HCP and beta-Ta nanoprecipitates | hardness | EXP |  | 298 | 6276480000 | 225561000 | Pa | S3 | 10.1016/j.ijrmhm.2018.05.006 |  | 640 | 23
A10 | Ti40 Al10 V20 Nb20 Mo10 | BCC | AC |  | density | EXP |  | 298 | 6.102 |  | g/cm^3 | T2 | 10.1016/j.msea.2019.03.054
A15 | Ti35 Al15 V20 Nb20 Mo10 | BCC | AC |  | density | EXP |  | 298 | 6.027 |  | g/cm^3 | T2 | 10.1016/j.msea.2019.03.054
A20 | Ti30 Al20 V20 Nb20 Mo10 | BCC | AC |  | density | EXP |  | 298 | 5.876 |  | g/cm^3 | T2 | 10.1016/j.msea.2019.03.054
A10 | Ti40 Al10 V20 Nb20 Mo10 | BCC | AC |  | compressive yield strength | EXP |  | 298 | 900e6 |  | Pa | T2 | 10.1016/j.msea.2019.03.054
A15 | Ti35 Al15 V20 Nb20 Mo10 | BCC | AC |  | compressive yield strength | EXP |  | 1073 | 971e6 |  | Pa | T2 | 10.1016/j.msea.2019.03.054
A20 | Ti30 Al20 V20 Nb20 Mo10 | BCC | AC |  | compressive yield strength | EXP |  | 1273 | 1187e6 |  | Pa | T2 | 10.1016/j.msea.2019.03.054
A10 | Ti40 Al10 V20 Nb20 Mo10 | BCC | AC |  | compressive yield strength | EXP |  | 298 | 520e6 |  | Pa | T2 | 10.1016/j.msea.2019.03.054
A15 | Ti35 Al15 V20 Nb20 Mo10 | BCC | AC |  | compressive yield strength | EXP |  | 1073 | 550e6 |  | Pa | T2 | 10.1016/j.msea.2019.03.054
A20 | Ti30 Al20 V20 Nb20 Mo10 | BCC | AC |  | compressive yield strength | EXP |  | 1273 | 624e6 |  | Pa | T2 | 10.1016/j.msea.2019.03.054
A10 | Ti40 Al10 V20 Nb20 Mo10 | BCC | AC |  | compressive yield strength | EXP |  | 298 | 155e6 |  | Pa | T2 | 10.1016/j.msea.2019.03.054
A15 | Ti35 Al15 V20 Nb20 Mo10 | BCC | AC |  | compressive yield strength | EXP |  | 1073 | 160e6 |  | Pa | T2 | 10.1016/j.msea.2019.03.054
A20 | Ti30 Al20 V20 Nb20 Mo10 | BCC | AC |  | compressive yield strength | EXP |  | 1273 | 180e6 |  | Pa | T2 | 10.1016/j.msea.2019.03.054
A10 | Ti40 Al10 V20 Nb20 Mo10 | BCC | AC |  | estimated compressive ductility | EXP |  | 298 | 50 |  | % | F2 | 10.1016/j.msea.2019.03.054
A15 | Ti35 Al15 V20 Nb20 Mo10 | BCC | AC |  | estimated compressive ductility | EXP |  | 298 | 50 |  | % | F2 | 10.1016/j.msea.2019.03.054
A20 | Ti30 Al20 V20 Nb20 Mo10 | BCC | AC |  | compressive ductility | EXP |  | 298 | 9.5 |  | % | F2 | 10.1016/j.msea.2019.03.054
A10 | Ti40 Al10 V20 Nb20 Mo10 | BCC | AC |  | estimated compressive ductility | EXP |  | 1073 | 50 |  | % | F2 | 10.1016/j.msea.2019.03.054
A15 | Ti35 Al15 V20 Nb20 Mo10 | BCC | AC |  | estimated compressive ductility | EXP |  | 1073 | 50 |  | % | F2 | 10.1016/j.msea.2019.03.054
A20 | Ti30 Al20 V20 Nb20 Mo10 | BCC | AC |  | compressive ductility | EXP |  | 1073 | 28.5 |  | % | F2 | 10.1016/j.msea.2019.03.054
A10 | Ti40 Al10 V20 Nb20 Mo10 | BCC | AC |  | estimated compressive ductility | EXP |  | 1273 | 50 |  | % | F2 | 10.1016/j.msea.2019.03.054
A15 | Ti35 Al15 V20 Nb20 Mo10 | BCC | AC |  | estimated compressive ductility | EXP |  | 1273 | 50 |  | % | F2 | 10.1016/j.msea.2019.03.054
A20 | Ti30 Al20 V20 Nb20 Mo10 | BCC | AC |  | estimated compressive ductility | EXP |  | 1273 | 50 |  | % | F2 | 10.1016/j.msea.2019.03.054
| Fe33 Co30 Ni16 Al7 Mn9 W5 | FCC | AC | bulk sample for comparison with thin film one | [7 empty] | SF2 | 10.1016/j.apsusc.2019.145131
20*C | Fe33 Co30 Ni16 Al7 Mn9 W5 | BCC | SD | RF magnetron sputtering from 16-piece elemental targets; sputtered at 293K | nanohardness | EXP | Oliver-Pharr method at loading rate of 0.5 mN/s | 298 | 7230000000 | 400000000 | Pa | F8 | 10.1016/j.apsusc.2019.145131
200*C | Fe33 Co30 Ni16 Al7 Mn9 W5 | BCC | SD | RF magnetron sputtering from 16-piece elemental targets; sputtered at 473K | nanohardness | EXP | Oliver-Pharr method at loading rate of 0.5 mN/s | 298 | 8060000000 | 200000000 | Pa | F8 | 10.1016/j.apsusc.2019.145131
400*C | Fe33 Co30 Ni16 Al7 Mn9 W5 | BCC | SD | RF magnetron sputtering from 16-piece elemental targets; sputtered at 673K | nanohardness | EXP | Oliver-Pharr method at loading rate of 0.5 mN/s | 298 | 5300000000 | 400000000 | Pa | F8 | 10.1016/j.apsusc.2019.145131
600*C | Fe33 Co30 Ni16 Al7 Mn9 W5 | BCC | SD | RF magnetron sputtering from 16-piece elemental targets; sputtered at 873K | nanohardness | EXP | Oliver-Pharr method at loading rate of 0.5 mN/s | 298 | 6910000000 | 500000000 | Pa | F8 | 10.1016/j.apsusc.2019.145131
20*C | Fe33 Co30 Ni16 Al7 Mn9 W5 | BCC | SD | RF magnetron sputtering from 16-piece elemental targets; sputtered at 293K | reduced elastic modulus | EXP | Oliver-Pharr method at loading rate of 0.5 mN/s | 298 | 199600000000 | 10000000000 | Pa | F8 | 10.1016/j.apsusc.2019.145131
200*C | Fe33 Co30 Ni16 Al7 Mn9 W5 | BCC | SD | RF magnetron sputtering from 16-piece elemental targets; sputtered at 473K | reduced elastic modulus | EXP | Oliver-Pharr method at loading rate of 0.5 mN/s | 298 | 196100000000 | 5000000000 | Pa | F8 | 10.1016/j.apsusc.2019.145131
400*C | Fe33 Co30 Ni16 Al7 Mn9 W5 | BCC | SD | RF magnetron sputtering from 16-piece elemental targets; sputtered at 673K | reduced elastic modulus | EXP | Oliver-Pharr method at loading rate of 0.5 mN/s | 298 | 185100000000 | 12000000000 | Pa | F8 | 10.1016/j.apsusc.2019.145131
600*C | Fe33 Co30 Ni16 Al7 Mn9 W5 | BCC | SD | RF magnetron sputtering from 16-piece elemental targets; sputtered at 873K | reduced elastic modulus | EXP | Oliver-Pharr method at loading rate of 0.5 mN/s | 298 | 199600000000 | 4000000000 | Pa | F8 | 10.1016/j.apsusc.2019.145131
20*C | Fe33 Co30 Ni16 Al7 Mn9 W5 | BCC | SD | RF magnetron sputtering from 16-piece elemental targets; sputtered at 293K | saturation magnetization | EXP |  | 298 | 0.21 |  | A m^2 / kg | F10 | 10.1016/j.apsusc.2019.145131
200*C | Fe33 Co30 Ni16 Al7 Mn9 W5 | BCC | SD | RF magnetron sputtering from 16-piece elemental targets; sputtered at 473K | saturation magnetization | EXP |  | 298 | 0.18 |  | A m^2 / kg | F10 | 10.1016/j.apsusc.2019.145131
400*C | Fe33 Co30 Ni16 Al7 Mn9 W5 | BCC | SD | RF magnetron sputtering from 16-piece elemental targets; sputtered at 673K | saturation magnetization | EXP |  | 298 | 0.223 |  | A m^2 / kg | F10 | 10.1016/j.apsusc.2019.145131
600*C | Fe33 Co30 Ni16 Al7 Mn9 W5 | BCC | SD | RF magnetron sputtering from 16-piece elemental targets; sputtered at 873K | saturation magnetization | EXP |  | 298 | 0.22 |  | A m^2 / kg | F10 | 10.1016/j.apsusc.2019.145131
20*C | Fe33 Co30 Ni16 Al7 Mn9 W5 | BCC | SD | RF magnetron sputtering from 16-piece elemental targets; sputtered at 293K | coercivity | EXP |  | 298 | 1670 |  | A/m | F10 | 10.1016/j.apsusc.2019.145131
200*C | Fe33 Co30 Ni16 Al7 Mn9 W5 | BCC | SD | RF magnetron sputtering from 16-piece elemental targets; sputtered at 473K | coercivity | EXP |  | 298 | 1914 |  | A/m | F10 | 10.1016/j.apsusc.2019.145131
400*C | Fe33 Co30 Ni16 Al7 Mn9 W5 | BCC | SD | RF magnetron sputtering from 16-piece elemental targets; sputtered at 673K | coercivity | EXP |  | 298 | 906.1 |  | A/m | F10 | 10.1016/j.apsusc.2019.145131
600*C | Fe33 Co30 Ni16 Al7 Mn9 W5 | BCC | SD | RF magnetron sputtering from 16-piece elemental targets; sputtered at 873K | coercivity | EXP |  | 298 | 1060 |  | A/m | F10 | 10.1016/j.apsusc.2019.145131
Al0 | Ni48.1 Co37.0 Cr13.6 Si1.4 | FCC | AM | twin-wire and arc additive manufacturing (T-WAAM) system with Cold metal transfer (CMT) | hardness | EXP |  | 298 | 1716225000 | 98070000 | Pa | F9 | 10.1007/s10853-024-09968-9 |  | 175 | 10
Al19 | Al19.2 Ni36.9 Co30.2 Cr12.3 Si1.5 | FCC+BCC | AM | twin-wire and arc additive manufacturing (T-WAAM) system with Cold metal transfer (CMT); majority FCC | hardness | EXP |  | 298 | 2647890000 | 245175000 | Pa | F9 | 10.1007/s10853-024-09968-9 |  | 270 | 25
Al22 | Al22.8 Ni35.5 Co28.9 Cr11.5 Si1.3 | FCC+BCC | AM | twin-wire and arc additive manufacturing (T-WAAM) system with Cold metal transfer (CMT); eutectic | hardness | EXP |  | 298 | 2942100000 | 245175000 | Pa | F9 | 10.1007/s10853-024-09968-9 |  | 300 | 25
Al29 | Al29.6 Ni32.5 Co26.3 Cr10.4 Si1.2 | FCC+BCC | AM | twin-wire and arc additive manufacturing (T-WAAM) system with Cold metal transfer (CMT); majority FCC | hardness | EXP |  | 298 | 3922800000 | 245175000 | Pa | F9 | 10.1007/s10853-024-09968-9 |  | 400 | 25
Al0 | Ni48.1 Co37.0 Cr13.6 Si1.4 | FCC | AM | twin-wire and arc additive manufacturing (T-WAAM) system with Cold metal transfer (CMT) | tensile yield stress | EXP | strain rate 1e-3/s | 298 | 256700000 | 10100000 | Pa | T4 | 10.1007/s10853-024-09968-9
Al19 | Al19.2 Ni36.9 Co30.2 Cr12.3 Si1.5 | FCC+BCC | AM | twin-wire and arc additive manufacturing (T-WAAM) system with Cold metal transfer (CMT); majority FCC | tensile yield stress | EXP | strain rate 1e-3/s | 298 | 505300000 | 22600000 | Pa | T4 | 10.1007/s10853-024-09968-9
Al29 | Al29.6 Ni32.5 Co26.3 Cr10.4 Si1.2 | FCC+BCC | AM | twin-wire and arc additive manufacturing (T-WAAM) system with Cold metal transfer (CMT); majority FCC | tensile yield stress | EXP | strain rate 1e-3/s | 298 | 640000000 | 13700000 | Pa | T4 | 10.1007/s10853-024-09968-9
Al0 | Ni48.1 Co37.0 Cr13.6 Si1.4 | FCC | AM | twin-wire and arc additive manufacturing (T-WAAM) system with Cold metal transfer (CMT) | UTS | EXP | strain rate 1e-3/s | 298 | 509000000 | 5700000 | Pa | T4 | 10.1007/s10853-024-09968-9
Al19 | Al19.2 Ni36.9 Co30.2 Cr12.3 Si1.5 | FCC+BCC | AM | twin-wire and arc additive manufacturing (T-WAAM) system with Cold metal transfer (CMT); majority FCC | UTS | EXP | strain rate 1e-3/s | 298 | 927700000 | 80200000 | Pa | T4 | 10.1007/s10853-024-09968-9
Al29 | Al29.6 Ni32.5 Co26.3 Cr10.4 Si1.2 | FCC+BCC | AM | twin-wire and arc additive manufacturing (T-WAAM) system with Cold metal transfer (CMT); majority FCC | UTS | EXP | strain rate 1e-3/s | 298 | 1053300000 | 34000000 | Pa | T4 | 10.1007/s10853-024-09968-9
Al0 | Ni48.1 Co37.0 Cr13.6 Si1.4 | FCC | AM | twin-wire and arc additive manufacturing (T-WAAM) system with Cold metal transfer (CMT) | tensile ductility | EXP | strain rate 1e-3/s | 298 | 36 | 2.3 | % | T4 | 10.1007/s10853-024-09968-9
Al19 | Al19.2 Ni36.9 Co30.2 Cr12.3 Si1.5 | FCC+BCC | AM | twin-wire and arc additive manufacturing (T-WAAM) system with Cold metal transfer (CMT); majority FCC | tensile ductility | EXP | strain rate 1e-3/s | 298 | 18.3 | 1.6 | % | T4 | 10.1007/s10853-024-09968-9
Al29 | Al29.6 Ni32.5 Co26.3 Cr10.4 Si1.2 | FCC+BCC | AM | twin-wire and arc additive manufacturing (T-WAAM) system with Cold metal transfer (CMT); majority FCC | tensile ductility | EXP | strain rate 1e-3/s | 298 | 6.3 | 0.7 | % | T4 | 10.1007/s10853-024-09968-9
| Fe40Mn14Ni10Cr10Al15C1 | BCC | BM | ball milling for 40h until no elemental peaks were detected; 8nm crystalltie size with significant lattice strain | [8 empty] | 10.1016/j.jallcom.2020.155013
| Fe40Mn14Ni10Cr10Al15C1 | FCC+B2+carbide+silicide | BM+SPS | ball milling for 40h until no elemental peaks were detected; SPS at 1273K under 50MPa | hardness | EXP |  | 298 | 5844972000 |  | Pa |  | 10.1016/j.jallcom.2020.155013 |  | 596
| Fe2 Cr Ni Si0.3 Al0.28 | BCC+FCC | AAM | BCC majority | tensile yield stress | EXP |  | 298 | 633000000 | 49000000 | Pa |  | 10.1016/j.matlet.2023.134447
| Fe2 Cr Ni Si0.3 Al0.28 | BCC+FCC | AAM | BCC majority | UTS | EXP |  | 298 | 1259000000 | 42000000 | Pa |  | 10.1016/j.matlet.2023.134447
| Fe2 Cr Ni Si0.3 Al0.28 | BCC+FCC | AAM | BCC majority | tensile ductility | EXP |  | 298 | 9.32 | 0.18 | % |  | 10.1016/j.matlet.2023.134447
| Fe72.4 Co13.9 Cr10.4 Mn2.7 B0.34 | BCC | SD | magnetron sputtering deposition; micropilars were tested | compressive yield strength | EXP |  | 298 | 2920000000 | 0.36 | Pa |  | 10.1016/j.jmst.2021.10.019
| Fe72.4 Co13.9 Cr10.4 Mn2.7 B0.34 | BCC | SD | magnetron sputtering deposition; micropilars were tested | minimum compressive ductility | EXP |  | 298 | 13.7 | 1.9 | % |  | 10.1016/j.jmst.2021.10.019
| Fe72.4 Co13.9 Cr10.4 Mn2.7 B0.34 | BCC | SD | magnetron sputtering deposition; micropilars were tested | UCS | EXP |  | 298 | 3370000000 | 0.36 | Pa |  | 10.1016/j.jmst.2021.10.019
| Fe72.4 Co13.9 Cr10.4 Mn2.7 B0.34 | BCC | SD | magnetron sputtering deposition | nanohardness | EXP |  | 298 | 9300000000 | 400000000 | Pa |  | 10.1016/j.jmst.2021.10.019
| Fe72.4 Co13.9 Cr10.4 Mn2.7 B0.34 | BCC | SD | magnetron sputtering deposition | reduced elastic modulus | EXP |  | 298 | 293000000000 | 12000000000 | Pa |  | 10.1016/j.jmst.2021.10.019
| W0.4MoTaTiNb1.1 | BCC | VAM |  | compressive yield strength | EXP |  | 293 | 1412000000 |  | Pa |  | 10.1016/j.matlet.2021.129753
| W0.4MoTaTiNb1.1 | BCC | VAM |  | compressive yield strength | EXP |  | 1073 | 1027000000 |  | Pa |  | 10.1016/j.matlet.2021.129753
| W0.4MoTaTiNb1.1 | BCC | VAM |  | compressive yield strength | EXP |  | 1273 | 664000000 |  | Pa |  | 10.1016/j.matlet.2021.129753
| W0.4MoTaTiNb1.1 | BCC | VAM |  | compressive yield strength | EXP |  | 1373 | 585000000 |  | Pa |  | 10.1016/j.matlet.2021.129753
| W0.4MoTaTiNb1.3 | BCC | VAM |  | compressive yield strength | EXP |  | 293 | 1334000000 |  | Pa |  | 10.1016/j.matlet.2021.129753
| W0.4MoTaTiNb1.3 | BCC | VAM |  | compressive yield strength | EXP |  | 1073 | 1125000000 |  | Pa |  | 10.1016/j.matlet.2021.129753
| W0.4MoTaTiNb1.3 | BCC | VAM |  | compressive yield strength | EXP |  | 1273 | 905000000 |  | Pa |  | 10.1016/j.matlet.2021.129753
| W0.4MoTaTiNb1.3 | BCC | VAM |  | compressive yield strength | EXP |  | 1373 | 425000000 |  | Pa |  | 10.1016/j.matlet.2021.129753
| W0.4MoTaTiNb1.5 | BCC | VAM |  | compressive yield strength | EXP |  | 293 | 1312000000 |  | Pa |  | 10.1016/j.matlet.2021.129753
| W0.4MoTaTiNb1.5 | BCC | VAM |  | compressive yield strength | EXP |  | 1073 | 986000000 |  | Pa |  | 10.1016/j.matlet.2021.129753
| W0.4MoTaTiNb1.5 | BCC | VAM |  | compressive yield strength | EXP |  | 1273 | 764000000 |  | Pa |  | 10.1016/j.matlet.2021.129753
| W0.4MoTaTiNb1.5 | BCC | VAM |  | compressive yield strength | EXP |  | 1373 | 503000000 |  | Pa |  | 10.1016/j.matlet.2021.129753
| W0.4MoTaTiNb1.1 | BCC | VAM |  | compressive ductility | EXP |  | 293 | 32.1 |  | % |  | 10.1016/j.matlet.2021.129753
| W0.4MoTaTiNb1.1 | BCC | VAM |  | compressive ductility | EXP |  | 1073 | 21.7 |  | % |  | 10.1016/j.matlet.2021.129753
| W0.4MoTaTiNb1.1 | BCC | VAM |  | compressive ductility | EXP |  | 1273 | 34.4 |  | % |  | 10.1016/j.matlet.2021.129753
| W0.4MoTaTiNb1.1 | BCC | VAM |  | minimum compressive ductility | EXP |  | 1373 | 50 |  | % |  | 10.1016/j.matlet.2021.129753
| W0.4MoTaTiNb1.3 | BCC | VAM |  | compressive ductility | EXP |  | 293 | 38.9 |  | % |  | 10.1016/j.matlet.2021.129753
| W0.4MoTaTiNb1.3 | BCC | VAM |  | compressive ductility | EXP |  | 1073 | 44.7 |  | % |  | 10.1016/j.matlet.2021.129753
| W0.4MoTaTiNb1.3 | BCC | VAM |  | compressive ductility | EXP |  | 1273 | 37.2 |  | % |  | 10.1016/j.matlet.2021.129753
| W0.4MoTaTiNb1.3 | BCC | VAM |  | compressive ductility | EXP |  | 1373 | 48.3 |  | % |  | 10.1016/j.matlet.2021.129753
| W0.4MoTaTiNb1.5 | BCC | VAM |  | compressive ductility | EXP |  | 293 | 37 |  | % |  | 10.1016/j.matlet.2021.129753
| W0.4MoTaTiNb1.5 | BCC | VAM |  | compressive ductility | EXP |  | 1073 | 21.3 |  | % |  | 10.1016/j.matlet.2021.129753
| W0.4MoTaTiNb1.5 | BCC | VAM |  | compressive ductility | EXP |  | 1273 | 20.6 |  | % |  | 10.1016/j.matlet.2021.129753
| W0.4MoTaTiNb1.5 | BCC | VAM |  | compressive ductility | EXP |  | 1373 | 40.9 |  | % |  | 10.1016/j.matlet.2021.129753
| W0.4MoTaTiNb1.1 | BCC | VAM |  | density | EXP |  | 298 | 10700 |  | kg/m^3 |  | 10.1016/j.matlet.2021.129753
| W0.4MoTaTiNb1.3 | BCC | VAM |  | density | EXP |  | 298 | 10600 |  | kg/m^3 |  | 10.1016/j.matlet.2021.129753
| W0.4MoTaTiNb1.5 | BCC | VAM |  | density | EXP |  | 298 | 10500 |  | kg/m^3 |  | 10.1016/j.matlet.2021.129753