## Sheet1
Metadata
Name: | Adam Krajewski |  | Optional Upload Comments:
Email: | ak@psu.edu
Direct: | T
HandFetched: | T | phase1+phase2 no space between | process1+process2 no space between | optional information | popular abbreviation or "full property name" | ML/EXP/EM/DFT/THM | Standardized parameters for the property. | Absolute Temperature [K] | Base SI Units s/Pa/m/kg | Uncertainty in Value | Base SI Units s/Pa/m/kg | Table / Figure / Appendix Page / Supplemental | only DOI, no http etc (if no DOI) Author_Year_ThreeFirstTitleWords | This special cell will allow running special upload functions in the future, such as (1) POSCAR, (2) TDB, (3) FIGURE, by typing the word In the cell below to engage upload script function
QuickGuide | ElementFraction(space)…
Example | Fe60 Ni20 Cr10 Zr10 | BCC+FCC+2? | VC+HIP+A | none | UTS / creep rate | EXP | MaxStress 120e6 Pa, … | 298 | 750e6 | 25e6 | Pa | T7 / F6 / P13 | 10.1557/jmr.2018.153 |  | UTS in lb/in^2 | Temperature in F | Some Notes
| Material |  |  |  | Property | [6 empty] | Reference |  | Special Cell | Scratch (NOT UPLOADED)
id/nickname | Composition | Structure | Processing | Material Comment | Name | Source | Property Parameters | Temperature [K] | Value [SI] | Uncertainty [SI] | Unit [SI] | Pointer | DOI |  | Col1 | Col2 | Col3 | Col4 | Col5
| TiZrHf | HCP | VAM |  | electrical resistivity | EXP |  | 298 | 9.6e-07 |  | Ohm m^2 / m | T4 | 10.1007/s00339-019-2484-1
| TiZrHfSc | HCP+HCP | VAM |  | electrical resistivity | EXP |  | 298 | 1.33e-06 |  | Ohm m^2 / m | T4 | 10.1007/s00339-019-2484-1
| TiZrHfY | HCP+alpha | VAM | small fraction of alpha-Y (P63/mmc) | electrical resistivity | EXP |  | 298 | 8.8e-07 |  | Ohm m^2 / m | T4 | 10.1007/s00339-019-2484-1
| TiZrHfScY | HCP+HCP+alpha | VAM | small fraction of alpha-Y (P63/mmc) | electrical resistivity | EXP |  | 298 | 1.23e-06 |  | Ohm m^2 / m | T4 | 10.1007/s00339-019-2484-1
| TiZrHf | HCP | VAM |  | hardness | EXP |  | 298 | 2069277000 |  | Pa | T2 | 10.1007/s00339-019-2484-1 |  | 211
| TiZrHfSc | HCP+HCP | VAM |  | hardness | EXP |  | 298 | 2285031000 |  | Pa | T2 | 10.1007/s00339-019-2484-1 |  | 233
| TiZrHfY | HCP+alpha | VAM | small fraction of alpha-Y (P63/mmc) | hardness | EXP |  | 298 | 2363487000 |  | Pa | T2 | 10.1007/s00339-019-2484-1 |  | 241
| TiZrHfScY | HCP+HCP+alpha | VAM | small fraction of alpha-Y (P63/mmc) | hardness | EXP |  | 298 | 2510592000 |  | Pa | T2 | 10.1007/s00339-019-2484-1 |  | 256
| TiZrHf | HCP | VAM |  | compressive yield stress | EXP |  | 298 | 773000000 |  | Pa | T2 | 10.1007/s00339-019-2484-1
| TiZrHfSc | HCP+HCP | VAM |  | compressive yield stress | EXP |  | 298 | 1001000000 |  | Pa | T2 | 10.1007/s00339-019-2484-1
| TiZrHfY | HCP+alpha | VAM | small fraction of alpha-Y (P63/mmc) | compressive yield stress | EXP |  | 298 | 241000000 |  | Pa | T2 | 10.1007/s00339-019-2484-1
| TiZrHfScY | HCP+HCP+alpha | VAM | small fraction of alpha-Y (P63/mmc) | compressive yield stress | EXP |  | 298 | 256000000 |  | Pa | T2 | 10.1007/s00339-019-2484-1
| TiZrHf | HCP | VAM |  | compressive fracture strength | EXP |  | 298 | 1184000000 |  | Pa | T2 | 10.1007/s00339-019-2484-1
| TiZrHfSc | HCP+HCP | VAM |  | compressive fracture strength | EXP |  | 298 | 1800000000 |  | Pa | T2 | 10.1007/s00339-019-2484-1
| TiZrHfY | HCP+alpha | VAM | small fraction of alpha-Y (P63/mmc) | compressive fracture strength | EXP |  | 298 | 1071000000 |  | Pa | T2 | 10.1007/s00339-019-2484-1
| TiZrHfScY | HCP+HCP+alpha | VAM | small fraction of alpha-Y (P63/mmc) | compressive fracture strength | EXP |  | 298 | 1365000000 |  | Pa | T2 | 10.1007/s00339-019-2484-1
| TiZrHf | HCP | VAM |  | compressive ductility | EXP |  | 298 | 17 |  | % | T2 | 10.1007/s00339-019-2484-1
| TiZrHfSc | HCP+HCP | VAM |  | compressive ductility | EXP |  | 298 | 21.9 |  | % | T2 | 10.1007/s00339-019-2484-1
| TiZrHfY | HCP+alpha | VAM | small fraction of alpha-Y (P63/mmc) | compressive ductility | EXP |  | 298 | 17.7 |  | % | T2 | 10.1007/s00339-019-2484-1
| TiZrHfScY | HCP+HCP+alpha | VAM | small fraction of alpha-Y (P63/mmc) | compressive ductility | EXP |  | 298 | 15.7 |  | % | T2 | 10.1007/s00339-019-2484-1
Sc0 | AlCoCrFeNi | BCC+B2 | AAM | (Fe,Cr)-rich BCC; (Ni,Al)-rich B2 | compressive yield stress | EXP |  | 298 | 1293000000 |  | Pa | P2 | 10.1016/j.msea.2022.144425
Sc-0.5 | Al19.9 Co19.9 Cr19.9 Fe19.9 Ni19.9 Sc0.5 | BCC+B2 | AAM | (Fe,Cr)-rich BCC; (Ni,Al)-rich B2 | compressive yield stress | EXP |  | 298 | 1349000000 |  | Pa | P2 | 10.1016/j.msea.2022.144425
Sc-1 | Al19.8 Co19.8 Cr19.8 Fe19.8 Ni19.8 Sc1 | BCC+B2 | AAM | (Fe,Cr)-rich BCC; (Ni,Al)-rich B2 | compressive yield stress | EXP |  | 298 | 1402000000 |  | Pa | F5 | 10.1016/j.msea.2022.144425
Sc-2 | Al19.6 Co19.6 Cr19.6 Fe19.6 Ni19.6 Sc2 | BCC+B2+laves | AAM | Sc-rich laves; (Fe,Cr)-rich BCC; (Ni,Al)-rich B2 | compressive yield stress | EXP |  | 298 | 1441000000 |  | Pa | P2 | 10.1016/j.msea.2022.144425
Sc0 | AlCoCrFeNi | BCC+B2 | AAM | (Fe,Cr)-rich BCC; (Ni,Al)-rich B2 | compressive ductility | EXP |  | 298 | 32.5 |  | Pa | P2 | 10.1016/j.msea.2022.144425
Sc-0.5 | Al19.9 Co19.9 Cr19.9 Fe19.9 Ni19.9 Sc0.5 | BCC+B2 | AAM | (Fe,Cr)-rich BCC; (Ni,Al)-rich B2 | compressive ductility | EXP |  | 298 | 26.6 |  | Pa | P2 | 10.1016/j.msea.2022.144425
Sc-1 | Al19.8 Co19.8 Cr19.8 Fe19.8 Ni19.8 Sc1 | BCC+B2 | AAM | (Fe,Cr)-rich BCC; (Ni,Al)-rich B2 | compressive ductility | EXP |  | 298 | 25 |  | Pa | F5 | 10.1016/j.msea.2022.144425
Sc-2 | Al19.6 Co19.6 Cr19.6 Fe19.6 Ni19.6 Sc2 | BCC+B2+laves | AAM | Sc-rich laves; (Fe,Cr)-rich BCC; (Ni,Al)-rich B2 | compressive ductility | EXP |  | 298 | 23.6 |  | Pa | P2 | 10.1016/j.msea.2022.144425
Sc0 | AlCoCrFeNi | BCC+B2 | AAM | (Fe,Cr)-rich BCC; (Ni,Al)-rich B2 | ultimate compressive strength | EXP |  | 298 | 2352000000 |  | Pa | P2 | 10.1016/j.msea.2022.144425
Sc-0.5 | Al19.9 Co19.9 Cr19.9 Fe19.9 Ni19.9 Sc0.5 | BCC+B2 | AAM | (Fe,Cr)-rich BCC; (Ni,Al)-rich B2 | ultimate compressive strength | EXP |  | 298 | 2104000000 |  | Pa | P2 | 10.1016/j.msea.2022.144425
Sc-1 | Al19.8 Co19.8 Cr19.8 Fe19.8 Ni19.8 Sc1 | BCC+B2 | AAM | (Fe,Cr)-rich BCC; (Ni,Al)-rich B2 | ultimate compressive strength | EXP |  | 298 | 2050000000 |  | Pa | F5 | 10.1016/j.msea.2022.144425
Sc-2 | Al19.6 Co19.6 Cr19.6 Fe19.6 Ni19.6 Sc2 | BCC+B2+laves | AAM | Sc-rich laves; (Fe,Cr)-rich BCC; (Ni,Al)-rich B2 | ultimate compressive strength | EXP |  | 298 | 2018000000 |  | Pa | P2 | 10.1016/j.msea.2022.144425
Al-5 | Mn20 Fe20 Co20 Ni20 Cu15 Al5 | FCC | AAM+H+WQ | homogenized at 1273K for 24h | CTE | EXP |  | 100 | 8.1e-06 |  | K^-1 | F3 | 10.1016/j.actamat.2023.119240
Al-5 | Mn20 Fe20 Co20 Ni20 Cu15 Al5 | FCC | AAM+H+WQ | homogenized at 1273K for 24h | CTE | EXP |  | 360 | 1.58e-05 |  | K^-1 | F3 | 10.1016/j.actamat.2023.119240
Base | Mn20 Fe20 Co20 Ni20 Cu20 | FCC | AAM+H+WQ | homogenized at 1273K for 24h | saturation magnetization | EXP |  | 10 | 54 |  | A m^2 / kg | T3 | 10.1016/j.actamat.2023.119240
Al-5 | Mn20 Fe20 Co20 Ni20 Cu15 Al5 | FCC | AAM+H+WQ | homogenized at 1273K for 24h | saturation magnetization | EXP |  | 10 | 43 |  | A m^2 / kg | T3 | 10.1016/j.actamat.2023.119240
Al-10 | Mn20 Fe20 Co20 Ni20 Cu10 Al10 | FCC+BCC | AAM+H+WQ | homogenized at 1273K for 24h majority FCC phase | saturation magnetization | EXP |  | 10 | 45 |  | A m^2 / kg | T3 | 10.1016/j.actamat.2023.119240
Al-15 | Mn20 Fe20 Co20 Ni20 Cu5 Al15 | FCC+BCC | AAM+H+WQ | homogenized at 1273K for 24h; majority BCC phase | saturation magnetization | EXP |  | 10 | 82 |  | A m^2 / kg | T3 | 10.1016/j.actamat.2023.119240
Al-20 | Mn20 Fe20 Co20 Ni20 Al20 | FCC+B2 | AAM+H+WQ | homogenized at 1273K for 24h; majority B2 phase | saturation magnetization | EXP |  | 10 | 102 |  | A m^2 / kg | T3 | 10.1016/j.actamat.2023.119240
Base | Mn20 Fe20 Co20 Ni20 Cu20 | FCC | AAM+H+WQ | homogenized at 1273K for 24h | hardness | EXP |  | 298 | 1977000000 |  | Pa | F7 | 10.1016/j.actamat.2023.119240
Al-5 | Mn20 Fe20 Co20 Ni20 Cu15 Al5 | FCC | AAM+H+WQ | homogenized at 1273K for 24h | hardness | EXP |  | 298 | 2045000000 |  | Pa | F7 | 10.1016/j.actamat.2023.119240
Al-10 | Mn20 Fe20 Co20 Ni20 Cu10 Al10 | FCC+BCC | AAM+H+WQ | homogenized at 1273K for 24h majority FCC phase | hardness | EXP |  | 298 | 2057000000 |  | Pa | F7 | 10.1016/j.actamat.2023.119240
Al-15 | Mn20 Fe20 Co20 Ni20 Cu5 Al15 | FCC+BCC | AAM+H+WQ | homogenized at 1273K for 24h; majority BCC phase | hardness | EXP |  | 298 | 4284000000 |  | Pa | F7 | 10.1016/j.actamat.2023.119240
Al-20 | Mn20 Fe20 Co20 Ni20 Al20 | FCC+B2 | AAM+H+WQ | homogenized at 1273K for 24h; majority B2 phase | hardness | EXP |  | 298 | 5045000000 |  | Pa | F7 | 10.1016/j.actamat.2023.119240
Ga-5 | Mn20 Fe20 Co20 Ni20 Cu15 Ga5 | FCC | AAM+H+WQ | homogenized at 1273K for 24h | saturation magnetization | EXP |  | 10 | 46 |  | A m^2 / kg | T6 | 10.1016/j.actamat.2023.119240
Ga-10 | Mn20 Fe20 Co20 Ni20 Cu10 Ga10 | FCC | AAM+H+WQ | homogenized at 1273K for 24h | saturation magnetization | EXP |  | 10 | 21 |  | A m^2 / kg | T6 | 10.1016/j.actamat.2023.119240
Ga-15 | Mn20 Fe20 Co20 Ni20 Cu5 Ga15 | FCC+BCC | AAM+H+WQ | homogenized at 1273K for 24h majority FCC phase | saturation magnetization | EXP |  | 10 | 51 |  | A m^2 / kg | T6 | 10.1016/j.actamat.2023.119240
Ga-20 | Mn20 Fe20 Co20 Ni20 Ga20 | FCC+BCC | AAM+H+WQ | homogenized at 1273K for 24h; majority BCC phase | saturation magnetization | EXP |  | 10 | 98 |  | A m^2 / kg | T6 | 10.1016/j.actamat.2023.119240
Ga-5 | Mn20 Fe20 Co20 Ni20 Cu15 Ga5 | FCC | AAM+H+WQ | homogenized at 1273K for 24h | hardness | EXP |  | 298 | 2084000000 |  | Pa | F13 | 10.1016/j.actamat.2023.119240
Ga-10 | Mn20 Fe20 Co20 Ni20 Cu10 Ga10 | FCC | AAM+H+WQ | homogenized at 1273K for 24h | hardness | EXP |  | 298 | 2199000000 |  | Pa | F13 | 10.1016/j.actamat.2023.119240
Ga-15 | Mn20 Fe20 Co20 Ni20 Cu5 Ga15 | FCC+BCC | AAM+H+WQ | homogenized at 1273K for 24h majority FCC phase | hardness | EXP |  | 298 | 2810000000 |  | Pa | F13 | 10.1016/j.actamat.2023.119240
Ga-20 | Mn20 Fe20 Co20 Ni20 Ga20 | FCC+BCC | AAM+H+WQ | homogenized at 1273K for 24h; majority BCC phase | hardness | EXP |  | 298 | 5288000000 |  | Pa | F13 | 10.1016/j.actamat.2023.119240
Base | CoFeMnNi | FCC | AAM |  | saturation magnetization | EXP |  | 298 | 18.14 |  | A m^2 / kg | F3 | 10.1016/j.actamat.2017.03.013
Al | CoFeMnNiAl | BCC+B2 | AAM |  | saturation magnetization | EXP |  | 298 | 147.86 |  | A m^2 / kg | F3 | 10.1016/j.actamat.2017.03.013
Cr | CoFeMnNiCr | FCC | AAM |  | saturation magnetization | EXP |  | 298 | 1.39 |  | A m^2 / kg | F3 | 10.1016/j.actamat.2017.03.013
Ga | CoFeMnNiGa | FCC+BCC | AAM |  | saturation magnetization | EXP |  | 298 | 80.43 |  | A m^2 / kg | F3 | 10.1016/j.actamat.2017.03.013
Sn | CoFeMnNiSn | L12+?+BCC | AAM | majority L1_2 (Co2MnSn-like) with minor BCC and unidentified phase precipitation | saturation magnetization | EXP |  | 298 | 80.29 |  | A m^2 / kg | F3 | 10.1016/j.actamat.2017.03.013
Base | CoFeMnNi | FCC | AAM |  | coercivity | EXP |  | 298 | 119 |  | A/m | F3 | 10.1016/j.actamat.2017.03.013
Al | CoFeMnNiAl | BCC+B2 | AAM |  | coercivity | EXP |  | 298 | 629 |  | A/m | F3 | 10.1016/j.actamat.2017.03.013
Cr | CoFeMnNiCr | FCC | AAM |  | coercivity | EXP |  | 298 | 10804 |  | A/m | F3 | 10.1016/j.actamat.2017.03.013
Ga | CoFeMnNiGa | FCC+BCC | AAM |  | coercivity | EXP |  | 298 | 915 |  | A/m | F3 | 10.1016/j.actamat.2017.03.013
Sn | CoFeMnNiSn | L12+?+BCC | AAM | majority L1_2 (Co2MnSn-like) with minor BCC and unidentified phase precipitation | coercivity | EXP |  | 298 | 3431 |  | A/m | F3 | 10.1016/j.actamat.2017.03.013
| Ir26 Mo20 Rh22.5 Ru20 W11.5 | HCP | VAM+A | annealing at 2373K for 1h in argon |  |  |  | 298 |  |  |  | P1669 | 10.2320/matertrans.M2019037
| Ir25.5 Mo20 Rh20 Ru25 W9.5 | HCP | VAM+A | annealing at 2373K for 1h in argon |  |  |  | 298 |  |  |  | P1669 | 10.2320/matertrans.M2019037
| Ir26 Mo20 Rh22.5 Ru20 W11.5 | HCP | VAM |  |  |  |  | 298 |  |  |  | P1669 | 10.2320/matertrans.M2019037
| Ir25.5 Mo20 Rh20 Ru25 W9.5 | HCP | VAM |  |  |  |  | 298 |  |  |  | P1669 | 10.2320/matertrans.M2019037
| Ir0.19 Os0.22 Re0.21 Rh0.20 Ru0.19 | HCP | SingleSourcePrecoursor | spHEAs were prepared by thermal decomposition of single-source precursors | CTE | EXP |  | 300 | 2.07e-05 |  | K^-1 | T2 | 10.1016/j.scriptamat.2017.05.022
| Ir0.18 Os0.18 Pt0.16 Re0.17 Rh0.16 Ru0.15 | HCP+FCC | SingleSourcePrecoursor | equal HCP and FCC fraction; spHEAs were prepared by thermal decomposition of single-source precursors | [7 empty] | T1 | 10.1016/j.scriptamat.2017.05.022
| Ir0.19 Os0.16 Pt0.22 Rh0.17 Ru0.26 | HCP+FCC | SingleSourcePrecoursor | majority FCC; spHEAs were prepared by thermal decomposition of single-source precursors | [7 empty] | T1 | 10.1016/j.scriptamat.2017.05.022
| Ir0.23 Os0.10 Pt0.25 Rh0.22 Ru0.19 | HCP+FCC | SingleSourcePrecoursor | majority FCC; spHEAs were prepared by thermal decomposition of single-source precursors | [7 empty] | T1 | 10.1016/j.scriptamat.2017.05.022
| Ir0.26 Os0.05 Pt0.31 Rh0.23 Ru0.15 | FCC | SingleSourcePrecoursor | spHEAs were prepared by thermal decomposition of single-source precursors | [7 empty] | T1 | 10.1016/j.scriptamat.2017.05.022
| TiZrHfAgV0.2 | BCC+BCC | VAM | V in both BCC | [7 empty] | F5 | 10.2320/matertrans.MT-MA2024009
| TiZrHfAgV0.2 | BCC+BCC | MS | V only in one BCC; fine lamellar structure | [7 empty] | F5 | 10.2320/matertrans.MT-MA2024009
| AlCoCrFeNi | BCC+B2 | AAM | (Fe,Cr)-rich BCC; (Ni,Al)-rich B2 | hardness | EXP |  | 298 | 4981956000 | 196140000 |  | F4 | 10.1007/s12598-023-02412-y |  | 508 | 20
| Al19.9 Co19.9 Cr19.9 Fe19.9 Ni19.9 Sc0.5 | BCC+B2 | AAM | (Fe,Cr)-rich BCC; (Ni,Al)-rich B2 | hardness | EXP |  | 298 | 5344815000 | 98070000 |  | F4 | 10.1007/s12598-023-02412-y |  | 545 | 10
| Al19.8 Co19.8 Cr19.8 Fe19.8 Ni19.8 Sc1 | BCC+B2 | AAM | (Fe,Cr)-rich BCC; (Ni,Al)-rich B2 | hardness | EXP |  | 298 | 5629218000 | 147105000 |  | F4 | 10.1007/s12598-023-02412-y |  | 574 | 15
| Al19.6 Co19.6 Cr19.6 Fe19.6 Ni19.6 Sc2 | BCC+B2+laves | AAM | Sc-rich laves; (Fe,Cr)-rich BCC; (Ni,Al)-rich B2 | hardness | EXP |  | 298 | 6198024000 | 245175000 |  | F4 | 10.1007/s12598-023-02412-y |  | 632 | 25
| AlCoCrFeNi | BCC+B2 | AAM | (Fe,Cr)-rich BCC; (Ni,Al)-rich B2 | wear rate | EXP |  | 298 | 6.8e-05 | 4e-06 |  | F6 | 10.1007/s12598-023-02412-y
| Al19.9 Co19.9 Cr19.9 Fe19.9 Ni19.9 Sc0.5 | BCC+B2 | AAM | (Fe,Cr)-rich BCC; (Ni,Al)-rich B2 | wear rate | EXP |  | 298 | 4.85e-05 | 3e-06 |  | F6 | 10.1007/s12598-023-02412-y
| Al19.8 Co19.8 Cr19.8 Fe19.8 Ni19.8 Sc1 | BCC+B2 | AAM | (Fe,Cr)-rich BCC; (Ni,Al)-rich B2 | wear rate | EXP |  | 298 | 3.8e-05 | 4e-06 |  | F6 | 10.1007/s12598-023-02412-y
| Al19.6 Co19.6 Cr19.6 Fe19.6 Ni19.6 Sc2 | BCC+B2+laves | AAM | Sc-rich laves; (Fe,Cr)-rich BCC; (Ni,Al)-rich B2 | wear rate | EXP |  | 298 | 3.5e-05 | 3e-06 |  | F6 | 10.1007/s12598-023-02412-y
| Al20 Be20 Fe10 Si15 Ti35 | laves+Si3Ti5+Al2Ti1 | VAM | majority phase is laves Ti(Be,Al.,Si,Fe)2 with disordered occupancy | hardness | EXP |  | 298 | 8934177000 |  | Pa | P188 | 10.1007/s11431-017-9073-0 |  | 911
| Al20 Be20 Fe10 Si15 Ti35 | laves+Si3Ti5+Al2Ti1 | VAM | majority phase is laves Ti(Be,Al.,Si,Fe)2 with disordered occupancy | density | EXP |  | 298 | 3.91 |  | g/cm^3 | P188 | 10.1007/s11431-017-9073-0
| Al20 Li20 Mg10 Sc20 Ti30 | FCC | BM | nanocrystalline; ball milled in liquid nitrogen | hardness | EXP |  | 298 | 5800000000 |  | Pa |  | 10.1080/21663831.2014.985855
| Al20 Li20 Mg10 Sc20 Ti30 | HCP | BM+A | nanocrystalline; ball milled in liquid nitrogen; annealed at 773K for 1h | hardness | EXP |  | 298 | 4900000000 |  | Pa |  | 10.1080/21663831.2014.985855
| Al20 Li20 Mg10 Sc20 Ti30 | FCC | BM | nanocrystalline; ball milled in liquid nitrogen | density | EXP |  | 298 | 2.67 |  | g/cm^3 |  | 10.1080/21663831.2014.985855
| (Al20 Li20 Mg10 Sc20 Ti30)0.982 N0.4 O1.4 | FCC | BM | nanocrystalline; ball milled in liquid nitrogen; oxygen impurity from contaminated Sc | hardness | EXP |  | 298 | 6100000000 |  | Pa |  | 10.1080/21663831.2014.985855
| (Al20 Li20 Mg10 Sc20 Ti30)0.982 N0.4 O1.4 | FCC | BM+A | nanocrystalline; ball milled in liquid nitrogen; annealed at 773K for 1h; oxygen impurity from contaminated Sc | hardness | EXP |  | 298 | 5900000000 |  | Pa |  | 10.1080/21663831.2014.985855
| (Al20 Li20 Mg10 Sc20 Ti30)0.982 N0.4 O1.4 | FCC | BM+A | nanocrystalline; ball milled in liquid nitrogen; annealed at 873K for 1h; oxygen impurity from contaminated Sc | hardness | EXP |  | 298 | 5750000000 |  | Pa |  | 10.1080/21663831.2014.985855
| AlLiMgZnSn | Li2MgSn+tetragonal+HCP+FCC | AC | induction melted in argon | density | EXP |  | 298 | 4.23 |  | g/cm^3 | T2 | 10.1007/s11837-014-1059-z
| Al Li0.5 Mg Zn0.5 Sn0.2 | FCC+Mg32(AlZn)49+Li2MgSn | AC | induction melted in argon | density | EXP |  | 298 | 3.22 |  | g/cm^3 | T2 | 10.1007/s11837-014-1059-z
| Al Li0.5 Mg Zn0.5 Cu0.2 | Mg32(AlZn)49+? | AC | induction melted in argon; too brittle to test mechanically | density | EXP |  | 298 | 3.73 |  | g/cm^3 | T2 | 10.1007/s11837-014-1059-z
| Al Li0.5 Mg Cu0.5 Sn0.2 | AlCuMg+Li2MgSn+Sn | AC | induction melted in argon; too brittle to test mechanically | density | EXP |  | 298 | 3.69 |  | g/cm^3 | T2 | 10.1007/s11837-014-1059-z
| Al80 Li5 Mg5 Zn5 Sn5 | FCC+Li2MgSn+Sn | AC | induction melted in argon | density | EXP |  | 298 | 3.05 |  | g/cm^3 | T2 | 10.1007/s11837-014-1059-z
| Al80 Li5 Mg5 Zn5 Cu5 | FCC+Al2Cu+AlCu3 | AC | induction melted in argon | density | EXP |  | 298 | 3.08 |  | g/cm^3 | T2 | 10.1007/s11837-014-1059-z
| AlLiMgZnSn | Li2MgSn+tetragonal+HCP+FCC | AC | induction melted in argon | compressive yield stress | EXP | strain rate 5e-4/s | 298 | 600000000 |  | Pa | T3 | 10.1007/s11837-014-1059-z
| Al80 Li5 Mg5 Zn5 Sn5 | FCC+Li2MgSn+Sn | AC | induction melted in argon | compressive yield stress | EXP | strain rate 5e-4/s | 298 | 488000000 |  | Pa | T3 | 10.1007/s11837-014-1059-z
| Al80 Li5 Mg5 Zn5 Cu5 | FCC+Al2Cu+AlCu3 | AC | induction melted in argon | compressive yield stress | EXP | strain rate 5e-4/s | 298 | 415000000 |  | Pa | T3 | 10.1007/s11837-014-1059-z
| AlLiMgZnSn | Li2MgSn+tetragonal+HCP+FCC | AC | induction melted in argon | ultimate compressive strength | EXP | strain rate 5e-4/s | 298 | 615000000 |  | Pa | T3 | 10.1007/s11837-014-1059-z
| Al Li0.5 Mg Zn0.5 Sn0.2 | FCC+Mg32(AlZn)49+Li2MgSn | AC | induction melted in argon | ultimate compressive strength | EXP | strain rate 5e-4/s | 298 | 546000000 |  | Pa | T3 | 10.1007/s11837-014-1059-z
| Al80 Li5 Mg5 Zn5 Sn5 | FCC+Li2MgSn+Sn | AC | induction melted in argon | ultimate compressive strength | EXP | strain rate 5e-4/s | 298 | 879000000 |  | Pa | T3 | 10.1007/s11837-014-1059-z
| Al80 Li5 Mg5 Zn5 Cu5 | FCC+Al2Cu+AlCu3 | AC | induction melted in argon | ultimate compressive strength | EXP | strain rate 5e-4/s | 298 | 836000000 |  | Pa | T3 | 10.1007/s11837-014-1059-z
| AlLiMgZnSn | Li2MgSn+tetragonal+HCP+FCC | AC | induction melted in argon | compressive ductility | EXP | strain rate 5e-4/s | 298 | 1.2 |  | % | T3 | 10.1007/s11837-014-1059-z
| Al80 Li5 Mg5 Zn5 Sn5 | FCC+Li2MgSn+Sn | AC | induction melted in argon | compressive ductility | EXP | strain rate 5e-4/s | 298 | 17 |  | % | T3 | 10.1007/s11837-014-1059-z
| Al80 Li5 Mg5 Zn5 Cu5 | FCC+Al2Cu+AlCu3 | AC | induction melted in argon | compressive ductility | EXP | strain rate 5e-4/s | 298 | 16 |  | % | T3 | 10.1007/s11837-014-1059-z
| In31.37 Sn30.34 Bi14.36 Zn18.36 Ag5.57 | Bi3In5+In0.2Sn0.8+Ag5Zn8 | VIM+PM | micrometer particles with ultrasonic dispersion; example of bad a composition notation | solidus temperature | EXP |  |  | 335.95 |  | K | P5624 | 10.1016/j.jmrt.2024.04.257
| In31.37 Sn30.34 Bi14.36 Zn18.36 Ag5.57 | Bi3In5+In0.2Sn0.8+Ag5Zn8 | VIM+PM | micrometer particles with ultrasonic dispersion; example of bad a composition notation | liquidus temperature | EXP |  |  | 341.74 |  | K | P5624 | 10.1016/j.jmrt.2024.04.257
| In31.37 Sn30.34 Bi14.36 Zn18.36 Ag5.57 | Bi3In5+In0.2Sn0.8+Ag5Zn8 | VIM | remelting of micrometer particles with ultrasonic dispersion; example of bad a composition notation | [7 empty] | F7 | 10.1016/j.jmrt.2024.04.257
| SnBiInZn | BCT+InBi+Bi | VIM |  | solidus temperature | EXP |  |  | 351.25 |  | K | F2 | 10.1016/j.mtadv.2020.100101
| Sn37 Bi22 In36 Zn5 | InBi+Zn+BCT | AC | induction melted in argon at 680C for 120min; BCT gamma is Sn-In-Bi; Zn forms needles with some solubility of other elements | melting point | EXP |  |  | 354.6 |  | K | F1 | 10.1109/ICEPT63120.2024.10668666
| Sn37 Bi22 In36 Zn5 | InBi+Zn+BCT | AC | induction melted in argon at 680C for 120min; BCT gamma is Sn-In-Bi; Zn forms needles with some solubility of other elements | UTS | EXP |  | 298 | 38230000 |  | Pa | F3 | 10.1109/ICEPT63120.2024.10668666
| Sn37 Bi22 In36 Zn5 | InBi+Zn+BCT | AC | induction melted in argon at 680C for 120min; BCT gamma is Sn-In-Bi; Zn forms needles with some solubility of other elements | tensile ductility | EXP |  | 298 | 53 |  | % | F3 | 10.1109/ICEPT63120.2024.10668666
| SnPbInBiSb | Pb7Bi3+InSb+SnSb+BCT | AC | induction melted at 600C for 120min; BCT is beta Sn | [7 empty] | P4 | 10.1016/j.intermet.2024.108551
| Nd20 Pr20 La20 Fe20 Co10 Al10 | amorphous+HCP+HCP+delta | VAM+Q | HCP La; HCP Nd(Pr); delta was Nd6Fe13−xAl1+x | nanohardness | EXP | Tribo-indenter with a Berkovich indenter with 2 mN/s up to 10 mN | 298 | 3700000000 |  | Pa | T2 | 10.1016/j.jallcom.2021.160640
| Nd60 Fe20 Co10 Al10 | amorphous | VAM+Q |  | nanohardness | EXP | Tribo-indenter with a Berkovich indenter with 2 mN/s up to 10 mN | 298 | 3700000000 |  | Pa | T2 | 10.1016/j.jallcom.2021.160640
| Nd20 Pr20 La20 Fe20 Co10 Al10 | amorphous+HCP+HCP+delta | VAM+Q | HCP La; HCP Nd(Pr); delta was Nd6Fe13−xAl1+x | reduced elastic modulus | EXP | Tribo-indenter with a Berkovich indenter with 2 mN/s up to 10 mN | 298 | 58700000000 |  | Pa | T2 | 10.1016/j.jallcom.2021.160640
| Nd60 Fe20 Co10 Al10 | amorphous | VAM+Q |  | reduced elastic modulus | EXP | Tribo-indenter with a Berkovich indenter with 2 mN/s up to 10 mN | 298 | 56100000000 |  | Pa | T2 | 10.1016/j.jallcom.2021.160640
| Nd20 Pr20 La20 Fe20 Co10 Al10 | amorphous+HCP+HCP+delta | VAM+Q | HCP La; HCP Nd(Pr); delta was Nd6Fe13−xAl1+x | saturation magnetization | EXP |  | 298 | 14 |  | A m^2 / kg | T2 | 10.1016/j.jallcom.2021.160640
| Nd60 Fe20 Co10 Al10 | amorphous | VAM+Q |  | saturation magnetization | EXP |  | 298 | 14.9 |  | A m^2 / kg | T2 | 10.1016/j.jallcom.2021.160640
| Nd20 Pr20 La20 Fe20 Co10 Al10 | amorphous+HCP+HCP+delta | VAM+Q | HCP La; HCP Nd(Pr); delta was Nd6Fe13−xAl1+x | coercivity | EXP |  | 298 | 280000 |  | A/m | T2 | 10.1016/j.jallcom.2021.160640
| Nd60 Fe20 Co10 Al10 | amorphous | VAM+Q |  | coercivity | EXP |  | 298 | 301000 |  | A/m | T2 | 10.1016/j.jallcom.2021.160640
VEC-18.72 | Zn16.67 Fe9.17 Co7.50 Ni16.67 Mn16.67 Sb33.33 | HH | AC | HH is half-heusler is C1b; Authors consider the phase to have an XYZ half-Heusler type composition, where Sb occupies the Z site in a NaCl sublattice, which is reasonable since Sb is the most electronegative element in the phase and occupies 1/3 of the sites. The other five elements would then substitute for X and Y in the Heusler composition. | [7 empty] | F4 | 10.1016/j.intermet.2022.107495
VEC-18 | Zn20.30 Fe11.20 Co9.15 Ni13.00 Mn13.00 Sb33.33 | HH | AC | HH is half-heusler is C1b; Authors consider the phase to have an XYZ half-Heusler type composition, where Sb occupies the Z site in a NaCl sublattice, which is reasonable since Sb is the most electronegative element in the phase and occupies 1/3 of the sites. The other five elements would then substitute for X and Y in the Heusler composition. | [7 empty] | F4 | 10.1016/j.intermet.2022.107495
VEC-17 | Zn25.40 Fe14.00 Co11.50 Ni7.90 Mn7.90 Sb33.33 | HH | AC | HH is half-heusler is C1b; Authors consider the phase to have an XYZ half-Heusler type composition, where Sb occupies the Z site in a NaCl sublattice, which is reasonable since Sb is the most electronegative element in the phase and occupies 1/3 of the sites. The other five elements would then substitute for X and Y in the Heusler composition. | [7 empty] | F4 | 10.1016/j.intermet.2022.107495
| Zn10 Fe10 Co10 Ni10 Mn10 Sb50 | ?+?+? | AC | [8 empty] | F1 | 10.1016/j.intermet.2022.107495
| Zn10 Fe10 Co10 Ni10 Mn10 Sb50 | ?+?+? | AC+A | annealed at 550*C for 20h | [7 empty] | F1 | 10.1016/j.intermet.2022.107495
| Zn16 Fe10 Co8 Ni13 Mn15 Sb39 | HH+?+? | AC | HH is half-heusler (C1b) phase majority with 2 minor phases; heusler composition refined in another datapoint | [7 empty] | F2 | 10.1016/j.intermet.2022.107495
VEC-18.72 | Zn16.67 Fe9.17 Co7.50 Ni16.67 Mn16.67 Sb33.33 | HH | AC+HIP | ground into powder; HIP at 973K for 30min; HH is half-heusler is C1b; Authors consider the phase to have an XYZ half-Heusler type composition, where Sb occupies the Z site in a NaCl sublattice, which is reasonable since Sb is the most electronegative element in the phase and occupies 1/3 of the sites. The other five elements would then substitute for X and Y in the Heusler composition. | electrical resistivity | EXP |  | 300 | 2.038736e-06 |  | Ohm m^2 / m | F5 | 10.1016/j.intermet.2022.107495 |  | 4905
VEC-18 | Zn20.30 Fe11.20 Co9.15 Ni13.00 Mn13.00 Sb33.33 | HH | AC+HIP | ground into powder; HIP at 973K for 30min; HH is half-heusler is C1b; Authors consider the phase to have an XYZ half-Heusler type composition, where Sb occupies the Z site in a NaCl sublattice, which is reasonable since Sb is the most electronegative element in the phase and occupies 1/3 of the sites. The other five elements would then substitute for X and Y in the Heusler composition. | electrical resistivity | EXP |  | 300 | 2.688172e-06 |  | Ohm m^2 / m | F5 | 10.1016/j.intermet.2022.107495 |  | 3720
VEC-17 | Zn25.40 Fe14.00 Co11.50 Ni7.90 Mn7.90 Sb33.33 | HH | AC+HIP | ground into powder; HIP at 973K for 30min; HH is half-heusler is C1b; Authors consider the phase to have an XYZ half-Heusler type composition, where Sb occupies the Z site in a NaCl sublattice, which is reasonable since Sb is the most electronegative element in the phase and occupies 1/3 of the sites. The other five elements would then substitute for X and Y in the Heusler composition. | electrical resistivity | EXP |  | 300 | 3.386387e-06 |  | Ohm m^2 / m | F5 | 10.1016/j.intermet.2022.107495 |  | 2953
VEC-18.72 | Zn16.67 Fe9.17 Co7.50 Ni16.67 Mn16.67 Sb33.33 | HH | AC+HIP | ground into powder; HIP at 973K for 30min; HH is half-heusler is C1b; Authors consider the phase to have an XYZ half-Heusler type composition, where Sb occupies the Z site in a NaCl sublattice, which is reasonable since Sb is the most electronegative element in the phase and occupies 1/3 of the sites. The other five elements would then substitute for X and Y in the Heusler composition. | electrical resistivity | EXP |  | 473 | 2.146383e-06 |  | Ohm m^2 / m | F5 | 10.1016/j.intermet.2022.107495 |  | 4659
VEC-18 | Zn20.30 Fe11.20 Co9.15 Ni13.00 Mn13.00 Sb33.33 | HH | AC+HIP | ground into powder; HIP at 973K for 30min; HH is half-heusler is C1b; Authors consider the phase to have an XYZ half-Heusler type composition, where Sb occupies the Z site in a NaCl sublattice, which is reasonable since Sb is the most electronegative element in the phase and occupies 1/3 of the sites. The other five elements would then substitute for X and Y in the Heusler composition. | electrical resistivity | EXP |  | 473 | 2.62743e-06 |  | Ohm m^2 / m | F5 | 10.1016/j.intermet.2022.107495 |  | 3806
VEC-17 | Zn25.40 Fe14.00 Co11.50 Ni7.90 Mn7.90 Sb33.33 | HH | AC+HIP | ground into powder; HIP at 973K for 30min; HH is half-heusler is C1b; Authors consider the phase to have an XYZ half-Heusler type composition, where Sb occupies the Z site in a NaCl sublattice, which is reasonable since Sb is the most electronegative element in the phase and occupies 1/3 of the sites. The other five elements would then substitute for X and Y in the Heusler composition. | electrical resistivity | EXP |  | 473 | 3.182686e-06 |  | Ohm m^2 / m | F5 | 10.1016/j.intermet.2022.107495 |  | 3142
VEC-18.72 | Zn16.67 Fe9.17 Co7.50 Ni16.67 Mn16.67 Sb33.33 | HH | AC+HIP | ground into powder; HIP at 973K for 30min; HH is half-heusler is C1b; Authors consider the phase to have an XYZ half-Heusler type composition, where Sb occupies the Z site in a NaCl sublattice, which is reasonable since Sb is the most electronegative element in the phase and occupies 1/3 of the sites. The other five elements would then substitute for X and Y in the Heusler composition. | electrical resistivity | EXP |  | 623 | 2.107926e-06 |  | Ohm m^2 / m | F5 | 10.1016/j.intermet.2022.107495 |  | 4744
VEC-18 | Zn20.30 Fe11.20 Co9.15 Ni13.00 Mn13.00 Sb33.33 | HH | AC+HIP | ground into powder; HIP at 973K for 30min; HH is half-heusler is C1b; Authors consider the phase to have an XYZ half-Heusler type composition, where Sb occupies the Z site in a NaCl sublattice, which is reasonable since Sb is the most electronegative element in the phase and occupies 1/3 of the sites. The other five elements would then substitute for X and Y in the Heusler composition. | electrical resistivity | EXP |  | 623 | 2.508781e-06 |  | Ohm m^2 / m | F5 | 10.1016/j.intermet.2022.107495 |  | 3986
VEC-17 | Zn25.40 Fe14.00 Co11.50 Ni7.90 Mn7.90 Sb33.33 | HH | AC+HIP | ground into powder; HIP at 973K for 30min; HH is half-heusler is C1b; Authors consider the phase to have an XYZ half-Heusler type composition, where Sb occupies the Z site in a NaCl sublattice, which is reasonable since Sb is the most electronegative element in the phase and occupies 1/3 of the sites. The other five elements would then substitute for X and Y in the Heusler composition. | electrical resistivity | EXP |  | 623 | 2.918004e-06 |  | Ohm m^2 / m | F5 | 10.1016/j.intermet.2022.107495 |  | 3427
VEC-18.72 | Zn16.67 Fe9.17 Co7.50 Ni16.67 Mn16.67 Sb33.33 | HH | AC+HIP | ground into powder; HIP at 973K for 30min; HH is half-heusler is C1b; Authors consider the phase to have an XYZ half-Heusler type composition, where Sb occupies the Z site in a NaCl sublattice, which is reasonable since Sb is the most electronegative element in the phase and occupies 1/3 of the sites. The other five elements would then substitute for X and Y in the Heusler composition. | seebeck coefficient | EXP |  | 300 | -9.47e-06 |  | V/K | F5 | 10.1016/j.intermet.2022.107495 |  | -9.47
VEC-18 | Zn20.30 Fe11.20 Co9.15 Ni13.00 Mn13.00 Sb33.33 | HH | AC+HIP | ground into powder; HIP at 973K for 30min; HH is half-heusler is C1b; Authors consider the phase to have an XYZ half-Heusler type composition, where Sb occupies the Z site in a NaCl sublattice, which is reasonable since Sb is the most electronegative element in the phase and occupies 1/3 of the sites. The other five elements would then substitute for X and Y in the Heusler composition. | seebeck coefficient | EXP |  | 300 | -1.027e-05 |  | V/K | F5 | 10.1016/j.intermet.2022.107495 |  | -10.27
VEC-17 | Zn25.40 Fe14.00 Co11.50 Ni7.90 Mn7.90 Sb33.33 | HH | AC+HIP | ground into powder; HIP at 973K for 30min; HH is half-heusler is C1b; Authors consider the phase to have an XYZ half-Heusler type composition, where Sb occupies the Z site in a NaCl sublattice, which is reasonable since Sb is the most electronegative element in the phase and occupies 1/3 of the sites. The other five elements would then substitute for X and Y in the Heusler composition. | seebeck coefficient | EXP |  | 300 | -6.61e-06 |  | V/K | F5 | 10.1016/j.intermet.2022.107495 |  | -6.61
VEC-18.72 | Zn16.67 Fe9.17 Co7.50 Ni16.67 Mn16.67 Sb33.33 | HH | AC+HIP | ground into powder; HIP at 973K for 30min; HH is half-heusler is C1b; Authors consider the phase to have an XYZ half-Heusler type composition, where Sb occupies the Z site in a NaCl sublattice, which is reasonable since Sb is the most electronegative element in the phase and occupies 1/3 of the sites. The other five elements would then substitute for X and Y in the Heusler composition. | seebeck coefficient | EXP |  | 473 | -1.096e-05 |  | V/K | F5 | 10.1016/j.intermet.2022.107495 |  | -10.96
VEC-18 | Zn20.30 Fe11.20 Co9.15 Ni13.00 Mn13.00 Sb33.33 | HH | AC+HIP | ground into powder; HIP at 973K for 30min; HH is half-heusler is C1b; Authors consider the phase to have an XYZ half-Heusler type composition, where Sb occupies the Z site in a NaCl sublattice, which is reasonable since Sb is the most electronegative element in the phase and occupies 1/3 of the sites. The other five elements would then substitute for X and Y in the Heusler composition. | seebeck coefficient | EXP |  | 473 | -1.363e-05 |  | V/K | F5 | 10.1016/j.intermet.2022.107495 |  | -13.63
VEC-17 | Zn25.40 Fe14.00 Co11.50 Ni7.90 Mn7.90 Sb33.33 | HH | AC+HIP | ground into powder; HIP at 973K for 30min; HH is half-heusler is C1b; Authors consider the phase to have an XYZ half-Heusler type composition, where Sb occupies the Z site in a NaCl sublattice, which is reasonable since Sb is the most electronegative element in the phase and occupies 1/3 of the sites. The other five elements would then substitute for X and Y in the Heusler composition. | seebeck coefficient | EXP |  | 473 | -9.78e-06 |  | V/K | F5 | 10.1016/j.intermet.2022.107495 |  | -9.78
VEC-18.72 | Zn16.67 Fe9.17 Co7.50 Ni16.67 Mn16.67 Sb33.33 | HH | AC+HIP | ground into powder; HIP at 973K for 30min; HH is half-heusler is C1b; Authors consider the phase to have an XYZ half-Heusler type composition, where Sb occupies the Z site in a NaCl sublattice, which is reasonable since Sb is the most electronegative element in the phase and occupies 1/3 of the sites. The other five elements would then substitute for X and Y in the Heusler composition. | seebeck coefficient | EXP |  | 623 | -1.264e-05 |  | V/K | F5 | 10.1016/j.intermet.2022.107495 |  | -12.64
VEC-18 | Zn20.30 Fe11.20 Co9.15 Ni13.00 Mn13.00 Sb33.33 | HH | AC+HIP | ground into powder; HIP at 973K for 30min; HH is half-heusler is C1b; Authors consider the phase to have an XYZ half-Heusler type composition, where Sb occupies the Z site in a NaCl sublattice, which is reasonable since Sb is the most electronegative element in the phase and occupies 1/3 of the sites. The other five elements would then substitute for X and Y in the Heusler composition. | seebeck coefficient | EXP |  | 623 | -1.631e-05 |  | V/K | F5 | 10.1016/j.intermet.2022.107495 |  | -16.31
VEC-17 | Zn25.40 Fe14.00 Co11.50 Ni7.90 Mn7.90 Sb33.33 | HH | AC+HIP | ground into powder; HIP at 973K for 30min; HH is half-heusler is C1b; Authors consider the phase to have an XYZ half-Heusler type composition, where Sb occupies the Z site in a NaCl sublattice, which is reasonable since Sb is the most electronegative element in the phase and occupies 1/3 of the sites. The other five elements would then substitute for X and Y in the Heusler composition. | seebeck coefficient | EXP |  | 623 | -1.369e-05 |  | V/K | F5 | 10.1016/j.intermet.2022.107495 |  | -13.69
VEC-18.72 | Zn16.67 Fe9.17 Co7.50 Ni16.67 Mn16.67 Sb33.33 | HH | AC+HIP | ground into powder; HIP at 973K for 30min; HH is half-heusler is C1b; Authors consider the phase to have an XYZ half-Heusler type composition, where Sb occupies the Z site in a NaCl sublattice, which is reasonable since Sb is the most electronegative element in the phase and occupies 1/3 of the sites. The other five elements would then substitute for X and Y in the Heusler composition. | thermal conductivity | EXP |  | 300 | 5.76 |  | W/(Km) | F6 | 10.1016/j.intermet.2022.107495
VEC-18 | Zn20.30 Fe11.20 Co9.15 Ni13.00 Mn13.00 Sb33.33 | HH | AC+HIP | ground into powder; HIP at 973K for 30min; HH is half-heusler is C1b; Authors consider the phase to have an XYZ half-Heusler type composition, where Sb occupies the Z site in a NaCl sublattice, which is reasonable since Sb is the most electronegative element in the phase and occupies 1/3 of the sites. The other five elements would then substitute for X and Y in the Heusler composition. | thermal conductivity | EXP |  | 300 | 5.38 |  | W/(Km) | F6 | 10.1016/j.intermet.2022.107495
VEC-17 | Zn25.40 Fe14.00 Co11.50 Ni7.90 Mn7.90 Sb33.33 | HH | AC+HIP | ground into powder; HIP at 973K for 30min; HH is half-heusler is C1b; Authors consider the phase to have an XYZ half-Heusler type composition, where Sb occupies the Z site in a NaCl sublattice, which is reasonable since Sb is the most electronegative element in the phase and occupies 1/3 of the sites. The other five elements would then substitute for X and Y in the Heusler composition. | thermal conductivity | EXP |  | 300 | 4.32 |  | W/(Km) | F6 | 10.1016/j.intermet.2022.107495
VEC-18.72 | Zn16.67 Fe9.17 Co7.50 Ni16.67 Mn16.67 Sb33.33 | HH | AC+HIP | ground into powder; HIP at 973K for 30min; HH is half-heusler is C1b; Authors consider the phase to have an XYZ half-Heusler type composition, where Sb occupies the Z site in a NaCl sublattice, which is reasonable since Sb is the most electronegative element in the phase and occupies 1/3 of the sites. The other five elements would then substitute for X and Y in the Heusler composition. | thermal conductivity | EXP |  | 473 | 8.6 |  | W/(Km) | F6 | 10.1016/j.intermet.2022.107495
VEC-18 | Zn20.30 Fe11.20 Co9.15 Ni13.00 Mn13.00 Sb33.33 | HH | AC+HIP | ground into powder; HIP at 973K for 30min; HH is half-heusler is C1b; Authors consider the phase to have an XYZ half-Heusler type composition, where Sb occupies the Z site in a NaCl sublattice, which is reasonable since Sb is the most electronegative element in the phase and occupies 1/3 of the sites. The other five elements would then substitute for X and Y in the Heusler composition. | thermal conductivity | EXP |  | 473 | 8.6 |  | W/(Km) | F6 | 10.1016/j.intermet.2022.107495
VEC-17 | Zn25.40 Fe14.00 Co11.50 Ni7.90 Mn7.90 Sb33.33 | HH | AC+HIP | ground into powder; HIP at 973K for 30min; HH is half-heusler is C1b; Authors consider the phase to have an XYZ half-Heusler type composition, where Sb occupies the Z site in a NaCl sublattice, which is reasonable since Sb is the most electronegative element in the phase and occupies 1/3 of the sites. The other five elements would then substitute for X and Y in the Heusler composition. | thermal conductivity | EXP |  | 473 | 7.39 |  | W/(Km) | F6 | 10.1016/j.intermet.2022.107495
VEC-18.72 | Zn16.67 Fe9.17 Co7.50 Ni16.67 Mn16.67 Sb33.33 | HH | AC+HIP | ground into powder; HIP at 973K for 30min; HH is half-heusler is C1b; Authors consider the phase to have an XYZ half-Heusler type composition, where Sb occupies the Z site in a NaCl sublattice, which is reasonable since Sb is the most electronegative element in the phase and occupies 1/3 of the sites. The other five elements would then substitute for X and Y in the Heusler composition. | thermal conductivity | EXP |  | 623 | 11.43 |  | W/(Km) | F6 | 10.1016/j.intermet.2022.107495
VEC-18 | Zn20.30 Fe11.20 Co9.15 Ni13.00 Mn13.00 Sb33.33 | HH | AC+HIP | ground into powder; HIP at 973K for 30min; HH is half-heusler is C1b; Authors consider the phase to have an XYZ half-Heusler type composition, where Sb occupies the Z site in a NaCl sublattice, which is reasonable since Sb is the most electronegative element in the phase and occupies 1/3 of the sites. The other five elements would then substitute for X and Y in the Heusler composition. | thermal conductivity | EXP |  | 623 | 10.65 |  | W/(Km) | F6 | 10.1016/j.intermet.2022.107495
VEC-17 | Zn25.40 Fe14.00 Co11.50 Ni7.90 Mn7.90 Sb33.33 | HH | AC+HIP | ground into powder; HIP at 973K for 30min; HH is half-heusler is C1b; Authors consider the phase to have an XYZ half-Heusler type composition, where Sb occupies the Z site in a NaCl sublattice, which is reasonable since Sb is the most electronegative element in the phase and occupies 1/3 of the sites. The other five elements would then substitute for X and Y in the Heusler composition. | thermal conductivity | EXP |  | 623 | 9.37 |  | W/(Km) | F6 | 10.1016/j.intermet.2022.107495
| Ti Zr Hf Y La0.2 | HCP+HCP | VAM | designed based on the concept of the LPS and segregation for enhancing the immiscibility of the constituent elements | hardness | EXP |  | 298 | 2628276000 |  | Pa | P245 | 10.1016/j.scriptamat.2020.05.033 |  | 268
| GdTbHoEr | HCP | AAM |  | neel temperature | EXP |  |  | 190 |  | K | T2 | 10.1016/j.jallcom.2021.159918
| GdTbHoErLa | HCP | AAM |  | curie temperature | EXP |  |  | 127 |  | K | T2 | 10.1016/j.jallcom.2021.159918
| GdTbHoErLaY | HCP | AAM |  | neel temperature | EXP |  |  | 120 |  | K | T2 | 10.1016/j.jallcom.2021.159918
| GdTbHoErPr | HCP | AAM |  | curie temperature | EXP |  |  | 135 |  | K | T2 | 10.1016/j.jallcom.2021.159918
| GdTbHoEr | HCP | AAM |  | peak magnetic entropy change | EXP |  |  | 8.64 |  | J / (kg K) | T2 | 10.1016/j.jallcom.2021.159918
| GdTbHoErLa | HCP | AAM |  | peak magnetic entropy change | EXP |  |  | 5.92 |  | J / (kg K) | T2 | 10.1016/j.jallcom.2021.159918
| GdTbHoErLaY | HCP | AAM |  | peak magnetic entropy change | EXP |  |  | 5.85 |  | J / (kg K) | T2 | 10.1016/j.jallcom.2021.159918
| GdTbHoErPr | HCP | AAM |  | peak magnetic entropy change | EXP |  |  | 6.92 |  | J / (kg K) | T2 | 10.1016/j.jallcom.2021.159918
| GdHoLaTbY | HCP | AC |  | compressive fracture strength | EXP |  |  | 880000000 |  | Pa | T3 | 10.1016/j.matdes.2016.01.149
| GdHoLaTbY | HCP | AC |  | compressive yield stress | EXP |  |  | 108000000 |  | Pa | T3 | 10.1016/j.matdes.2016.01.149
| GdHoLaTbY | HCP | AC |  | compressive ductility | EXP |  |  | 21.8 |  | % | T3 | 10.1016/j.matdes.2016.01.149
| GdHoLaTbY | HCP | AC |  | hardness | EXP |  |  | 941472000 |  | Pa | T3 | 10.1016/j.matdes.2016.01.149 |  | 96
| ErGdHoLaTbY | HCP | AAM | strong O contamination concentrated in the grain boundaries | compressive yield stress | EXP |  | 298 | 245000000 |  | Pa | T4 | 10.1063/1.5051514
| DyGdHoLaTbY | HCP+FCC | AAM | strong O contamination concentrated in the FCC (around 50% O) | compressive yield stress | EXP |  | 298 | 205000000 |  | Pa | T4 | 10.1063/1.5051514
| DyErGdHoLuScTbY | HCP+FCC | AAM | strong O contamination concentrated in the FCC (around 50% O) | compressive yield stress | EXP |  | 298 | 360000000 |  | Pa | T4 | 10.1063/1.5051514
| ErGdHoLaTbY | HCP | AAM | strong O contamination concentrated in the grain boundaries | compressive fracture strength | EXP |  | 298 | 869000000 |  | Pa | T4 | 10.1063/1.5051514
| DyGdHoLaTbY | HCP+FCC | AAM | strong O contamination concentrated in the FCC (around 50% O) | compressive fracture strength | EXP |  | 298 | 863000000 |  | Pa | T4 | 10.1063/1.5051514
| DyErGdHoLuScTbY | HCP+FCC | AAM | strong O contamination concentrated in the FCC (around 50% O) | compressive fracture strength | EXP |  | 298 | 850000000 |  | Pa | T4 | 10.1063/1.5051514
| ErGdHoLaTbY | HCP | AAM | strong O contamination concentrated in the grain boundaries | compressive ductility | EXP |  | 298 | 17 |  | % | T4 | 10.1063/1.5051514
| DyGdHoLaTbY | HCP+FCC | AAM | strong O contamination concentrated in the FCC (around 50% O) | compressive ductility | EXP |  | 298 | 20 |  | % | T4 | 10.1063/1.5051514
| DyErGdHoLuScTbY | HCP+FCC | AAM | strong O contamination concentrated in the FCC (around 50% O) | compressive ductility | EXP |  | 298 | 27 |  | % | T4 | 10.1063/1.5051514
| Ag0.5CoCrCuFeNi |  | AAM |  | compressive yield stress | EXP | compression at a rate of 4e-4/s | 300 | 450000000 | 40000000 | Pa | F3 | 10.1063/1.4813688
| Ag0.5CoCrCuFeNi |  | AAM | in liquid nitrogen | compressive yield stress | EXP | compression at a rate of 4e-4/s | 177 | 530000000 | 20000000 | Pa | F3 | 10.1063/1.4813688
| Ag0.5CoCrCuFeNi |  | AAM | in helium vapor | compressive yield stress | EXP | compression at a rate of 4e-4/s | 7.5 | 750000000 | 10000000 | Pa | F3 | 10.1063/1.4813688
| Gd Tb Dy Ho Lu | HCP | VIM | levitation melting in argon | neel temperature | EXP |  |  | 174 |  | K | T2 | 10.1016/j.intermet.2018.10.014
| Gd Tb Dy Ho Lu | HCP | VIM | levitation melting in argon | electrical resistivity | EXP |  | 2 | 4.7e-07 |  | Ohm m^2 / m | F6 | 10.1016/j.intermet.2018.10.014
| Gd Tb Dy Ho Lu | HCP | VIM | levitation melting in argon | electrical resistivity | EXP |  | 300 | 1.19e-06 |  | Ohm m^2 / m | F6 | 10.1016/j.intermet.2018.10.014
| Gd Tb Dy Ho Lu | HCP | VIM | levitation melting in argon | saturation magnetization | EXP |  | 2 | 0.232 |  | A m^2 / kg | T2 | 10.1016/j.intermet.2018.10.014
| NiMnCrMoW0.2 |  | VAM | complex multi-phase structure in the reference if needed | UCS | EXP |  | 298 | 1524000000 |  | Pa | T4 | 10.1016/j.mtcomm.2024.111088
| NiMnCrMoW0.4 |  | VAM | complex multi-phase structure in the reference if needed | UCS | EXP |  | 298 | 1608000000 |  | Pa | T4 | 10.1016/j.mtcomm.2024.111088
| NiMnCrMoW0.6 |  | VAM | complex multi-phase structure in the reference if needed | UCS | EXP |  | 298 | 1617000000 |  | Pa | T4 | 10.1016/j.mtcomm.2024.111088
| NiMnCrMoW0.8 |  | VAM | complex multi-phase structure in the reference if needed | UCS | EXP |  | 298 | 1240000000 |  | Pa | T4 | 10.1016/j.mtcomm.2024.111088
| NiMnCrMoW1.0 |  | VAM | complex multi-phase structure in the reference if needed | UCS | EXP |  | 298 | 1146000000 |  | Pa | T4 | 10.1016/j.mtcomm.2024.111088
| NiMnCrMoW0.2 |  | VAM | complex multi-phase structure in the reference if needed | compressive ductility | EXP |  | 298 | 19.21 |  | % | T4 | 10.1016/j.mtcomm.2024.111088
| NiMnCrMoW0.4 |  | VAM | complex multi-phase structure in the reference if needed | compressive ductility | EXP |  | 298 | 17.38 |  | % | T4 | 10.1016/j.mtcomm.2024.111088
| NiMnCrMoW0.6 |  | VAM | complex multi-phase structure in the reference if needed | compressive ductility | EXP |  | 298 | 9.7 |  | % | T4 | 10.1016/j.mtcomm.2024.111088
| NiMnCrMoW0.8 |  | VAM | complex multi-phase structure in the reference if needed | compressive ductility | EXP |  | 298 | 6.64 |  | % | T4 | 10.1016/j.mtcomm.2024.111088
| NiMnCrMoW1.0 |  | VAM | complex multi-phase structure in the reference if needed | compressive ductility | EXP |  | 298 | 6.08 |  | % | T4 | 10.1016/j.mtcomm.2024.111088
| NiMnCrMoW0.2 |  | VAM | complex multi-phase structure in the reference if needed | hardness | EXP |  | 298 | 5972463000 |  | Pa | F8 | 10.1016/j.mtcomm.2024.111088 |  | 609
| NiMnCrMoW0.4 |  | VAM | complex multi-phase structure in the reference if needed | hardness | EXP |  | 298 | 6247059000 |  | Pa | F8 | 10.1016/j.mtcomm.2024.111088 |  | 637
| NiMnCrMoW0.6 |  | VAM | complex multi-phase structure in the reference if needed | hardness | EXP |  | 298 | 6433392000 |  | Pa | F8 | 10.1016/j.mtcomm.2024.111088 |  | 656
| NiMnCrMoW0.8 |  | VAM | complex multi-phase structure in the reference if needed | hardness | EXP |  | 298 | 6217638000 |  | Pa | F8 | 10.1016/j.mtcomm.2024.111088 |  | 634
| NiMnCrMoW1.0 |  | VAM | complex multi-phase structure in the reference if needed | hardness | EXP |  | 298 | 5923428000 |  | Pa | F8 | 10.1016/j.mtcomm.2024.111088 |  | 604
| NiMnCrMoW0.2 |  | VAM+A | annealed at 1473K for 2h; complex multi-phase structure in the reference if needed | hardness | EXP |  | 298 | 7100268000 |  | Pa | F8 | 10.1016/j.mtcomm.2024.111088 |  | 724
| NiMnCrMoW0.4 |  | VAM+A | annealed at 1473K for 2h; complex multi-phase structure in the reference if needed | hardness | EXP |  | 298 | 7247373000 |  | Pa | F8 | 10.1016/j.mtcomm.2024.111088 |  | 739
| NiMnCrMoW0.6 |  | VAM+A | annealed at 1473K for 2h; complex multi-phase structure in the reference if needed | hardness | EXP |  | 298 | 7266987000 |  | Pa | F8 | 10.1016/j.mtcomm.2024.111088 |  | 741
| NiMnCrMoW0.8 |  | VAM+A | annealed at 1473K for 2h; complex multi-phase structure in the reference if needed | hardness | EXP |  | 298 | 7139496000 |  | Pa | F8 | 10.1016/j.mtcomm.2024.111088 |  | 728
| NiMnCrMoW1.0 |  | VAM+A | annealed at 1473K for 2h; complex multi-phase structure in the reference if needed | hardness | EXP |  | 298 | 6698181000 |  | Pa | F8 | 10.1016/j.mtcomm.2024.111088 |  | 683
| HfMoScTaZr | BCC | VAM+Q | quenched from 800*C | [8 empty] | 10.1016/j.ijrmhm.2021.105568
| HfMoScTaZr | BCC | VAM+Q | quenched from 1200*C | [8 empty] | 10.1016/j.ijrmhm.2021.105568
| HfMoScTaZr | BCC | VAM |  | density | EXP |  | 298 | 9.28 |  | g / cm^3 |  | 10.1016/j.ijrmhm.2021.105568
| HfMoScTaZr | BCC | VAM |  | compressive yield stress | EXP |  | 298 | 1778000000 |  | Pa | T3 | 10.1016/j.ijrmhm.2021.105568
| HfMoScTaZr | BCC | VAM |  | compressive yield stress | EXP |  | 1073 | 1118000000 |  | Pa | T3 | 10.1016/j.ijrmhm.2021.105568
| HfMoScTaZr | BCC | VAM |  | compressive yield stress | EXP |  | 1273 | 963000000 |  | Pa | T3 | 10.1016/j.ijrmhm.2021.105568
| HfMoScTaZr | BCC | VAM |  | compressive yield stress | EXP |  | 1473 | 498000000 |  | Pa | T3 | 10.1016/j.ijrmhm.2021.105568
| HfMoScTaZr | BCC | VAM |  | compressive ductility | EXP |  | 298 | 27 |  | % | T3 | 10.1016/j.ijrmhm.2021.105568
| HfMoScTaZr | BCC | VAM |  | compressive ductility | EXP |  | 1073 | 35 |  | % | T3 | 10.1016/j.ijrmhm.2021.105568
| HfMoScTaZr | BCC | VAM |  | minimum compressive ductility | EXP |  | 1273 | 42 |  | % | T3 | 10.1016/j.ijrmhm.2021.105568
| HfMoScTaZr | BCC | VAM |  | minimum compressive ductility | EXP |  | 1473 | 42 |  | % | T3 | 10.1016/j.ijrmhm.2021.105568
| HfMoScTaZr | BCC | VAM |  | hardness | EXP |  | 298 | 9400000000 |  | Pa | T4 | 10.1016/j.ijrmhm.2021.105568