## Sheet1
Metadata
Name: | Adam Krajewski |  | Optional Upload Comments:
Email: | ak@psu.edu
Direct: | T
HandFetched: | T | phase1+phase2 no space between | process1+process2 no space between | optional information | popular abbreviation or "full property name" | ML/EXP/EM/DFT/THM | Standardized parameters for the property. | Absolute Temperature [K] | Base SI Units s/Pa/m/kg | Uncertainty in Value | Base SI Units s/Pa/m/kg | Table / Figure / Appendix Page / Supplemental | only DOI, no http etc (if no DOI) Author_Year_ThreeFirstTitleWords | This special cell will allow running special upload functions in the future, such as (1) POSCAR, (2) TDB, (3) FIGURE, by typing the word In the cell below to engage upload script function
QuickGuide | ElementFraction(space)…
Example | Fe60 Ni20 Cr10 Zr10 | BCC+FCC+2? | VC+HIP+A | none | UTS / creep rate | EXP | MaxStress 120e6 Pa, … | 298 | 750e6 | 25e6 | Pa | T7 / F6 / P13 | 10.1557/jmr.2018.153 |  | UTS in lb/in^2 | Temperature in F | Some Notes
| Material |  |  |  | Property | [6 empty] | Reference |  | Special Cell | Scratch (NOT UPLOADED)
id/nickname | Composition | Structure | Processing | Material Comment | Name | Source | Property Parameters | Temperature [K] | Value [SI] | Uncertainty [SI] | Unit [SI] | Pointer | DOI |  | Col1 | Col2 | Col3 | Col4 | Col5
Eq | Ti16.67 Zr16.67 Hf16.67 Nb16.67 Ta16.67 Mo16.67 | BCC+BCC | AC | [8 empty] | S5 | 10.1016/j.matdes.2021.109548
1 | Ti32.07 Zr27.58 Hf18.49 Nb12.70 Ta0.19 Mo8.97 | BCC | AC | [8 empty] | S5 | 10.1016/j.matdes.2021.109548
2 | Ti32.61 Zr28.58 Hf20.39 Nb12.05 Ta0.80 Mo5.57 | BCC | AC | [8 empty] | S5 | 10.1016/j.matdes.2021.109548
3 | Ti28.33 Zr28.33 Hf28.33 Nb6.74 Ta6.74 Mo1.55 | BCC | AC | [8 empty] | S5 | 10.1016/j.matdes.2021.109548
| ReMoTaW | BCC | AC | HCP and beta-Ta nanoprecipitates | density | EXP |  | 298 | 16.69 | 0.01 | g/cm^3 | S3 | 10.1016/j.ijrmhm.2018.05.006
| ReMoTaW | BCC | AC | HCP and beta-Ta nanoprecipitates | compressive yield strength | EXP |  | 298 | 1451e6 |  | Pa | S3 | 10.1016/j.ijrmhm.2018.05.006
| ReMoTaW | BCC | AC | HCP and beta-Ta nanoprecipitates | compressive ductility | EXP |  | 298 | 5.69 |  | % | S3 | 10.1016/j.ijrmhm.2018.05.006
| ReMoTaW | BCC | AC | HCP and beta-Ta nanoprecipitates | hardness | EXP |  | 298 | 6276480000 | 225561000 | Pa | S3 | 10.1016/j.ijrmhm.2018.05.006 |  | 640 | 23
A10 | Ti40 Al10 V20 Nb20 Mo10 | BCC | AC |  | density | EXP |  | 298 | 6.102 |  | g/cm^3 | T2 | 10.1016/j.msea.2019.03.054
A15 | Ti35 Al15 V20 Nb20 Mo10 | BCC | AC |  | density | EXP |  | 298 | 6.027 |  | g/cm^3 | T2 | 10.1016/j.msea.2019.03.054
A20 | Ti30 Al20 V20 Nb20 Mo10 | BCC | AC |  | density | EXP |  | 298 | 5.876 |  | g/cm^3 | T2 | 10.1016/j.msea.2019.03.054
A10 | Ti40 Al10 V20 Nb20 Mo10 | BCC | AC |  | compressive yield strength | EXP |  | 298 | 900e6 |  | Pa | T2 | 10.1016/j.msea.2019.03.054
A15 | Ti35 Al15 V20 Nb20 Mo10 | BCC | AC |  | compressive yield strength | EXP |  | 1073 | 971e6 |  | Pa | T2 | 10.1016/j.msea.2019.03.054
A20 | Ti30 Al20 V20 Nb20 Mo10 | BCC | AC |  | compressive yield strength | EXP |  | 1273 | 1187e6 |  | Pa | T2 | 10.1016/j.msea.2019.03.054
A10 | Ti40 Al10 V20 Nb20 Mo10 | BCC | AC |  | compressive yield strength | EXP |  | 298 | 520e6 |  | Pa | T2 | 10.1016/j.msea.2019.03.054
A15 | Ti35 Al15 V20 Nb20 Mo10 | BCC | AC |  | compressive yield strength | EXP |  | 1073 | 550e6 |  | Pa | T2 | 10.1016/j.msea.2019.03.054
A20 | Ti30 Al20 V20 Nb20 Mo10 | BCC | AC |  | compressive yield strength | EXP |  | 1273 | 624e6 |  | Pa | T2 | 10.1016/j.msea.2019.03.054
A10 | Ti40 Al10 V20 Nb20 Mo10 | BCC | AC |  | compressive yield strength | EXP |  | 298 | 155e6 |  | Pa | T2 | 10.1016/j.msea.2019.03.054
A15 | Ti35 Al15 V20 Nb20 Mo10 | BCC | AC |  | compressive yield strength | EXP |  | 1073 | 160e6 |  | Pa | T2 | 10.1016/j.msea.2019.03.054
A20 | Ti30 Al20 V20 Nb20 Mo10 | BCC | AC |  | compressive yield strength | EXP |  | 1273 | 180e6 |  | Pa | T2 | 10.1016/j.msea.2019.03.054
A10 | Ti40 Al10 V20 Nb20 Mo10 | BCC | AC |  | estimated compressive ductility | EXP |  | 298 | 50 |  | % | F2 | 10.1016/j.msea.2019.03.054
A15 | Ti35 Al15 V20 Nb20 Mo10 | BCC | AC |  | estimated compressive ductility | EXP |  | 298 | 50 |  | % | F2 | 10.1016/j.msea.2019.03.054
A20 | Ti30 Al20 V20 Nb20 Mo10 | BCC | AC |  | compressive ductility | EXP |  | 298 | 9.5 |  | % | F2 | 10.1016/j.msea.2019.03.054
A10 | Ti40 Al10 V20 Nb20 Mo10 | BCC | AC |  | estimated compressive ductility | EXP |  | 1073 | 50 |  | % | F2 | 10.1016/j.msea.2019.03.054
A15 | Ti35 Al15 V20 Nb20 Mo10 | BCC | AC |  | estimated compressive ductility | EXP |  | 1073 | 50 |  | % | F2 | 10.1016/j.msea.2019.03.054
A20 | Ti30 Al20 V20 Nb20 Mo10 | BCC | AC |  | compressive ductility | EXP |  | 1073 | 28.5 |  | % | F2 | 10.1016/j.msea.2019.03.054
A10 | Ti40 Al10 V20 Nb20 Mo10 | BCC | AC |  | estimated compressive ductility | EXP |  | 1273 | 50 |  | % | F2 | 10.1016/j.msea.2019.03.054
A15 | Ti35 Al15 V20 Nb20 Mo10 | BCC | AC |  | estimated compressive ductility | EXP |  | 1273 | 50 |  | % | F2 | 10.1016/j.msea.2019.03.054
A20 | Ti30 Al20 V20 Nb20 Mo10 | BCC | AC |  | estimated compressive ductility | EXP |  | 1273 | 50 |  | % | F2 | 10.1016/j.msea.2019.03.054
| Fe33 Co30 Ni16 Al7 Mn9 W5 | FCC | AC | bulk sample for comparison with thin film one | [7 empty] | SF2 | 10.1016/j.apsusc.2019.145131
20*C | Fe33 Co30 Ni16 Al7 Mn9 W5 | BCC | SD | RF magnetron sputtering from 16-piece elemental targets; sputtered at 293K | nanohardness | EXP | Oliver-Pharr method at loading rate of 0.5 mN/s | 298 | 7230000000 | 400000000 | Pa | F8 | 10.1016/j.apsusc.2019.145131
200*C | Fe33 Co30 Ni16 Al7 Mn9 W5 | BCC | SD | RF magnetron sputtering from 16-piece elemental targets; sputtered at 473K | nanohardness | EXP | Oliver-Pharr method at loading rate of 0.5 mN/s | 298 | 8060000000 | 200000000 | Pa | F8 | 10.1016/j.apsusc.2019.145131
400*C | Fe33 Co30 Ni16 Al7 Mn9 W5 | BCC | SD | RF magnetron sputtering from 16-piece elemental targets; sputtered at 673K | nanohardness | EXP | Oliver-Pharr method at loading rate of 0.5 mN/s | 298 | 5300000000 | 400000000 | Pa | F8 | 10.1016/j.apsusc.2019.145131
600*C | Fe33 Co30 Ni16 Al7 Mn9 W5 | BCC | SD | RF magnetron sputtering from 16-piece elemental targets; sputtered at 873K | nanohardness | EXP | Oliver-Pharr method at loading rate of 0.5 mN/s | 298 | 6910000000 | 500000000 | Pa | F8 | 10.1016/j.apsusc.2019.145131
20*C | Fe33 Co30 Ni16 Al7 Mn9 W5 | BCC | SD | RF magnetron sputtering from 16-piece elemental targets; sputtered at 293K | reduced elastic modulus | EXP | Oliver-Pharr method at loading rate of 0.5 mN/s | 298 | 199600000000 | 10000000000 | Pa | F8 | 10.1016/j.apsusc.2019.145131
200*C | Fe33 Co30 Ni16 Al7 Mn9 W5 | BCC | SD | RF magnetron sputtering from 16-piece elemental targets; sputtered at 473K | reduced elastic modulus | EXP | Oliver-Pharr method at loading rate of 0.5 mN/s | 298 | 196100000000 | 5000000000 | Pa | F8 | 10.1016/j.apsusc.2019.145131
400*C | Fe33 Co30 Ni16 Al7 Mn9 W5 | BCC | SD | RF magnetron sputtering from 16-piece elemental targets; sputtered at 673K | reduced elastic modulus | EXP | Oliver-Pharr method at loading rate of 0.5 mN/s | 298 | 185100000000 | 12000000000 | Pa | F8 | 10.1016/j.apsusc.2019.145131
600*C | Fe33 Co30 Ni16 Al7 Mn9 W5 | BCC | SD | RF magnetron sputtering from 16-piece elemental targets; sputtered at 873K | reduced elastic modulus | EXP | Oliver-Pharr method at loading rate of 0.5 mN/s | 298 | 199600000000 | 4000000000 | Pa | F8 | 10.1016/j.apsusc.2019.145131
20*C | Fe33 Co30 Ni16 Al7 Mn9 W5 | BCC | SD | RF magnetron sputtering from 16-piece elemental targets; sputtered at 293K | saturation magnetization | EXP |  | 298 | 0.21 |  | A m^2 / kg | F10 | 10.1016/j.apsusc.2019.145131
200*C | Fe33 Co30 Ni16 Al7 Mn9 W5 | BCC | SD | RF magnetron sputtering from 16-piece elemental targets; sputtered at 473K | saturation magnetization | EXP |  | 298 | 0.18 |  | A m^2 / kg | F10 | 10.1016/j.apsusc.2019.145131
400*C | Fe33 Co30 Ni16 Al7 Mn9 W5 | BCC | SD | RF magnetron sputtering from 16-piece elemental targets; sputtered at 673K | saturation magnetization | EXP |  | 298 | 0.223 |  | A m^2 / kg | F10 | 10.1016/j.apsusc.2019.145131
600*C | Fe33 Co30 Ni16 Al7 Mn9 W5 | BCC | SD | RF magnetron sputtering from 16-piece elemental targets; sputtered at 873K | saturation magnetization | EXP |  | 298 | 0.22 |  | A m^2 / kg | F10 | 10.1016/j.apsusc.2019.145131
20*C | Fe33 Co30 Ni16 Al7 Mn9 W5 | BCC | SD | RF magnetron sputtering from 16-piece elemental targets; sputtered at 293K | coercivity | EXP |  | 298 | 1670 |  | A/m | F10 | 10.1016/j.apsusc.2019.145131
200*C | Fe33 Co30 Ni16 Al7 Mn9 W5 | BCC | SD | RF magnetron sputtering from 16-piece elemental targets; sputtered at 473K | coercivity | EXP |  | 298 | 1914 |  | A/m | F10 | 10.1016/j.apsusc.2019.145131
400*C | Fe33 Co30 Ni16 Al7 Mn9 W5 | BCC | SD | RF magnetron sputtering from 16-piece elemental targets; sputtered at 673K | coercivity | EXP |  | 298 | 906.1 |  | A/m | F10 | 10.1016/j.apsusc.2019.145131
600*C | Fe33 Co30 Ni16 Al7 Mn9 W5 | BCC | SD | RF magnetron sputtering from 16-piece elemental targets; sputtered at 873K | coercivity | EXP |  | 298 | 1060 |  | A/m | F10 | 10.1016/j.apsusc.2019.145131
Al0 | Ni48.1 Co37.0 Cr13.6 Si1.4 | FCC | AM | twin-wire and arc additive manufacturing (T-WAAM) system with Cold metal transfer (CMT) | hardness | EXP |  | 298 | 1716225000 | 98070000 | Pa | F9 | 10.1007/s10853-024-09968-9 |  | 175 | 10
Al19 | Al19.2 Ni36.9 Co30.2 Cr12.3 Si1.5 | FCC+BCC | AM | twin-wire and arc additive manufacturing (T-WAAM) system with Cold metal transfer (CMT); majority FCC | hardness | EXP |  | 298 | 2647890000 | 245175000 | Pa | F9 | 10.1007/s10853-024-09968-9 |  | 270 | 25
Al22 | Al22.8 Ni35.5 Co28.9 Cr11.5 Si1.3 | FCC+BCC | AM | twin-wire and arc additive manufacturing (T-WAAM) system with Cold metal transfer (CMT); eutectic | hardness | EXP |  | 298 | 2942100000 | 245175000 | Pa | F9 | 10.1007/s10853-024-09968-9 |  | 300 | 25
Al29 | Al29.6 Ni32.5 Co26.3 Cr10.4 Si1.2 | FCC+BCC | AM | twin-wire and arc additive manufacturing (T-WAAM) system with Cold metal transfer (CMT); majority FCC | hardness | EXP |  | 298 | 3922800000 | 245175000 | Pa | F9 | 10.1007/s10853-024-09968-9 |  | 400 | 25
Al0 | Ni48.1 Co37.0 Cr13.6 Si1.4 | FCC | AM | twin-wire and arc additive manufacturing (T-WAAM) system with Cold metal transfer (CMT) | tensile yield stress | EXP | strain rate 1e-3/s | 298 | 256700000 | 10100000 | Pa | T4 | 10.1007/s10853-024-09968-9
Al19 | Al19.2 Ni36.9 Co30.2 Cr12.3 Si1.5 | FCC+BCC | AM | twin-wire and arc additive manufacturing (T-WAAM) system with Cold metal transfer (CMT); majority FCC | tensile yield stress | EXP | strain rate 1e-3/s | 298 | 505300000 | 22600000 | Pa | T4 | 10.1007/s10853-024-09968-9
Al29 | Al29.6 Ni32.5 Co26.3 Cr10.4 Si1.2 | FCC+BCC | AM | twin-wire and arc additive manufacturing (T-WAAM) system with Cold metal transfer (CMT); majority FCC | tensile yield stress | EXP | strain rate 1e-3/s | 298 | 640000000 | 13700000 | Pa | T4 | 10.1007/s10853-024-09968-9
Al0 | Ni48.1 Co37.0 Cr13.6 Si1.4 | FCC | AM | twin-wire and arc additive manufacturing (T-WAAM) system with Cold metal transfer (CMT) | UTS | EXP | strain rate 1e-3/s | 298 | 509000000 | 5700000 | Pa | T4 | 10.1007/s10853-024-09968-9
Al19 | Al19.2 Ni36.9 Co30.2 Cr12.3 Si1.5 | FCC+BCC | AM | twin-wire and arc additive manufacturing (T-WAAM) system with Cold metal transfer (CMT); majority FCC | UTS | EXP | strain rate 1e-3/s | 298 | 927700000 | 80200000 | Pa | T4 | 10.1007/s10853-024-09968-9
Al29 | Al29.6 Ni32.5 Co26.3 Cr10.4 Si1.2 | FCC+BCC | AM | twin-wire and arc additive manufacturing (T-WAAM) system with Cold metal transfer (CMT); majority FCC | UTS | EXP | strain rate 1e-3/s | 298 | 1053300000 | 34000000 | Pa | T4 | 10.1007/s10853-024-09968-9
Al0 | Ni48.1 Co37.0 Cr13.6 Si1.4 | FCC | AM | twin-wire and arc additive manufacturing (T-WAAM) system with Cold metal transfer (CMT) | tensile ductility | EXP | strain rate 1e-3/s | 298 | 36 | 2.3 | % | T4 | 10.1007/s10853-024-09968-9
Al19 | Al19.2 Ni36.9 Co30.2 Cr12.3 Si1.5 | FCC+BCC | AM | twin-wire and arc additive manufacturing (T-WAAM) system with Cold metal transfer (CMT); majority FCC | tensile ductility | EXP | strain rate 1e-3/s | 298 | 18.3 | 1.6 | % | T4 | 10.1007/s10853-024-09968-9
Al29 | Al29.6 Ni32.5 Co26.3 Cr10.4 Si1.2 | FCC+BCC | AM | twin-wire and arc additive manufacturing (T-WAAM) system with Cold metal transfer (CMT); majority FCC | tensile ductility | EXP | strain rate 1e-3/s | 298 | 6.3 | 0.7 | % | T4 | 10.1007/s10853-024-09968-9
| Fe40Mn14Ni10Cr10Al15C1 | BCC | BM | ball milling for 40h until no elemental peaks were detected; 8nm crystalltie size with significant lattice strain | [8 empty] | 10.1016/j.jallcom.2020.155013
| Fe40Mn14Ni10Cr10Al15C1 | FCC+B2+carbide+silicide | BM+SPS | ball milling for 40h until no elemental peaks were detected; SPS at 1273K under 50MPa | hardness | EXP |  | 298 | 5844972000 |  | Pa |  | 10.1016/j.jallcom.2020.155013 |  | 596
| Fe2 Cr Ni Si0.3 Al0.28 | BCC+FCC | AAM | BCC majority | tensile yield stress | EXP |  | 298 | 633000000 | 49000000 | Pa |  | 10.1016/j.matlet.2023.134447
| Fe2 Cr Ni Si0.3 Al0.28 | BCC+FCC | AAM | BCC majority | UTS | EXP |  | 298 | 1259000000 | 42000000 | Pa |  | 10.1016/j.matlet.2023.134447
| Fe2 Cr Ni Si0.3 Al0.28 | BCC+FCC | AAM | BCC majority | tensile ductility | EXP |  | 298 | 9.32 | 0.18 | % |  | 10.1016/j.matlet.2023.134447
| Fe72.4 Co13.9 Cr10.4 Mn2.7 B0.34 | BCC | SD | magnetron sputtering deposition; micropilars were tested | compressive yield strength | EXP |  | 298 | 2920000000 | 0.36 | Pa |  | 10.1016/j.jmst.2021.10.019
| Fe72.4 Co13.9 Cr10.4 Mn2.7 B0.34 | BCC | SD | magnetron sputtering deposition; micropilars were tested | minimum compressive ductility | EXP |  | 298 | 13.7 | 1.9 | % |  | 10.1016/j.jmst.2021.10.019
| Fe72.4 Co13.9 Cr10.4 Mn2.7 B0.34 | BCC | SD | magnetron sputtering deposition; micropilars were tested | UCS | EXP |  | 298 | 3370000000 | 0.36 | Pa |  | 10.1016/j.jmst.2021.10.019
| Fe72.4 Co13.9 Cr10.4 Mn2.7 B0.34 | BCC | SD | magnetron sputtering deposition | nanohardness | EXP |  | 298 | 9300000000 | 400000000 | Pa |  | 10.1016/j.jmst.2021.10.019
| Fe72.4 Co13.9 Cr10.4 Mn2.7 B0.34 | BCC | SD | magnetron sputtering deposition | reduced elastic modulus | EXP |  | 298 | 293000000000 | 12000000000 | Pa |  | 10.1016/j.jmst.2021.10.019
| W0.4MoTaTiNb1.1 | BCC | VAM |  | compressive yield strength | EXP | strain rate 1e-3/s | 293 | 1412000000 |  | Pa |  | 10.1016/j.matlet.2021.129753
| W0.4MoTaTiNb1.1 | BCC | VAM |  | compressive yield strength | EXP | strain rate 1e-3/s | 1073 | 1027000000 |  | Pa |  | 10.1016/j.matlet.2021.129753
| W0.4MoTaTiNb1.1 | BCC | VAM |  | compressive yield strength | EXP | strain rate 1e-3/s | 1273 | 664000000 |  | Pa |  | 10.1016/j.matlet.2021.129753
| W0.4MoTaTiNb1.1 | BCC | VAM |  | compressive yield strength | EXP | strain rate 1e-3/s | 1373 | 585000000 |  | Pa |  | 10.1016/j.matlet.2021.129753
| W0.4MoTaTiNb1.3 | BCC | VAM |  | compressive yield strength | EXP | strain rate 1e-3/s | 293 | 1334000000 |  | Pa |  | 10.1016/j.matlet.2021.129753
| W0.4MoTaTiNb1.3 | BCC | VAM |  | compressive yield strength | EXP | strain rate 1e-3/s | 1073 | 1125000000 |  | Pa |  | 10.1016/j.matlet.2021.129753
| W0.4MoTaTiNb1.3 | BCC | VAM |  | compressive yield strength | EXP | strain rate 1e-3/s | 1273 | 905000000 |  | Pa |  | 10.1016/j.matlet.2021.129753
| W0.4MoTaTiNb1.3 | BCC | VAM |  | compressive yield strength | EXP | strain rate 1e-3/s | 1373 | 425000000 |  | Pa |  | 10.1016/j.matlet.2021.129753
| W0.4MoTaTiNb1.5 | BCC | VAM |  | compressive yield strength | EXP | strain rate 1e-3/s | 293 | 1312000000 |  | Pa |  | 10.1016/j.matlet.2021.129753
| W0.4MoTaTiNb1.5 | BCC | VAM |  | compressive yield strength | EXP | strain rate 1e-3/s | 1073 | 986000000 |  | Pa |  | 10.1016/j.matlet.2021.129753
| W0.4MoTaTiNb1.5 | BCC | VAM |  | compressive yield strength | EXP | strain rate 1e-3/s | 1273 | 764000000 |  | Pa |  | 10.1016/j.matlet.2021.129753
| W0.4MoTaTiNb1.5 | BCC | VAM |  | compressive yield strength | EXP | strain rate 1e-3/s | 1373 | 503000000 |  | Pa |  | 10.1016/j.matlet.2021.129753
| W0.4MoTaTiNb1.1 | BCC | VAM |  | compressive ductility | EXP | strain rate 1e-3/s | 293 | 32.1 |  | % |  | 10.1016/j.matlet.2021.129753
| W0.4MoTaTiNb1.1 | BCC | VAM |  | compressive ductility | EXP | strain rate 1e-3/s | 1073 | 21.7 |  | % |  | 10.1016/j.matlet.2021.129753
| W0.4MoTaTiNb1.1 | BCC | VAM |  | compressive ductility | EXP | strain rate 1e-3/s | 1273 | 34.4 |  | % |  | 10.1016/j.matlet.2021.129753
| W0.4MoTaTiNb1.1 | BCC | VAM |  | minimum compressive ductility | EXP | strain rate 1e-3/s | 1373 | 50 |  | % |  | 10.1016/j.matlet.2021.129753
| W0.4MoTaTiNb1.3 | BCC | VAM |  | compressive ductility | EXP | strain rate 1e-3/s | 293 | 38.9 |  | % |  | 10.1016/j.matlet.2021.129753
| W0.4MoTaTiNb1.3 | BCC | VAM |  | compressive ductility | EXP | strain rate 1e-3/s | 1073 | 44.7 |  | % |  | 10.1016/j.matlet.2021.129753
| W0.4MoTaTiNb1.3 | BCC | VAM |  | compressive ductility | EXP | strain rate 1e-3/s | 1273 | 37.2 |  | % |  | 10.1016/j.matlet.2021.129753
| W0.4MoTaTiNb1.3 | BCC | VAM |  | compressive ductility | EXP | strain rate 1e-3/s | 1373 | 48.3 |  | % |  | 10.1016/j.matlet.2021.129753
| W0.4MoTaTiNb1.5 | BCC | VAM |  | compressive ductility | EXP | strain rate 1e-3/s | 293 | 37 |  | % |  | 10.1016/j.matlet.2021.129753
| W0.4MoTaTiNb1.5 | BCC | VAM |  | compressive ductility | EXP | strain rate 1e-3/s | 1073 | 21.3 |  | % |  | 10.1016/j.matlet.2021.129753
| W0.4MoTaTiNb1.5 | BCC | VAM |  | compressive ductility | EXP | strain rate 1e-3/s | 1273 | 20.6 |  | % |  | 10.1016/j.matlet.2021.129753
| W0.4MoTaTiNb1.5 | BCC | VAM |  | compressive ductility | EXP | strain rate 1e-3/s | 1373 | 40.9 |  | % |  | 10.1016/j.matlet.2021.129753
| W0.4MoTaTiNb1.1 | BCC | VAM |  | density | EXP |  | 298 | 10700 |  | kg/m^3 |  | 10.1016/j.matlet.2021.129753
| W0.4MoTaTiNb1.3 | BCC | VAM |  | density | EXP |  | 298 | 10600 |  | kg/m^3 |  | 10.1016/j.matlet.2021.129753
| W0.4MoTaTiNb1.5 | BCC | VAM |  | density | EXP |  | 298 | 10500 |  | kg/m^3 |  | 10.1016/j.matlet.2021.129753
| NbMoTaV0.25 | BCC | AAM | [9 empty] | 10.1016/j.scriptamat.2020.09.027
| NbMoTaV0.5 | BCC | AAM | [9 empty] | 10.1016/j.scriptamat.2020.09.027
| NbMoTaV0.75 | BCC | AAM | [9 empty] | 10.1016/j.scriptamat.2020.09.027
| NbMoTaV | BCC | AAM | single BCC also stable after heat treatments at 350*C and 1250*C | compressive yield stress | EXP | strain rate 1e-3/s | 298 | 1256000000 |  | Pa |  | 10.1016/j.scriptamat.2020.09.027
| NbMoTaV | BCC | AAM | single BCC also stable after heat treatments at 350*C and 1250*C | compressive yield stress | EXP | strain rate 1e-3/s | 1273 | 811000000 |  | Pa |  | 10.1016/j.scriptamat.2020.09.027
| NbMoTaV | BCC | AAM | single BCC also stable after heat treatments at 350*C and 1250*C | minimum compressive ductility | EXP | strain rate 1e-3/s | 298 | 25 |  | % |  | 10.1016/j.scriptamat.2020.09.027
| NbMoTaV | BCC | AAM | single BCC also stable after heat treatments at 350*C and 1250*C | minimum compressive ductility | EXP | strain rate 1e-3/s | 1273 | 40 |  | % |  | 10.1016/j.scriptamat.2020.09.027
| NbMoTaV | BCC | AAM | single BCC also stable after heat treatments at 350*C and 1250*C | UCS | EXP | strain rate 1e-3/s | 1273 | 1408000000 |  | Pa |  | 10.1016/j.scriptamat.2020.09.027
| Nb40Ti25Al15V10Ta5Hf3W2 | BCC+B2 | AAM | B2 nanoprecipitates | density | EXP |  | 298 | 7340 |  | kg/m^3 |  | 10.1016/j.msea.2021.142290
| Nb40Ti25Al15V10Ta5Hf3W2 | BCC+B2 | AAM | B2 nanoprecipitates | compressive yield stress | EXP | strain rate 1e-3/s | 298 | 1024000000 | 7000000 | Pa |  | 10.1016/j.msea.2021.142290
| Nb40Ti25Al15V10Ta5Hf3W2 | BCC+B2 | AAM | B2 nanoprecipitates | compressive yield stress | EXP | strain rate 1e-3/s | 1073 | 611000000 | 24000000 | Pa |  | 10.1016/j.msea.2021.142290
| Nb40Ti25Al15V10Ta5Hf3W2 | BCC+B2 | AAM | B2 nanoprecipitates | compressive yield stress | EXP | strain rate 1e-3/s | 1173 | 437000000 | 8000000 | Pa |  | 10.1016/j.msea.2021.142290
| Nb40Ti25Al15V10Ta5Hf3W2 | BCC+B2 | AAM | B2 nanoprecipitates | compressive yield stress | EXP | strain rate 1e-3/s | 1273 | 237000000 | 8000000 | Pa |  | 10.1016/j.msea.2021.142290
| Nb40Ti25Al15V10Ta5Hf3W2 | BCC+B2 | AAM | B2 nanoprecipitates | UCS | EXP | strain rate 1e-3/s | 1073 | 746000000 |  | Pa |  | 10.1016/j.msea.2021.142290
| Nb40Ti25Al15V10Ta5Hf3W2 | BCC+B2 | AAM | B2 nanoprecipitates | UCS | EXP | strain rate 1e-3/s | 1173 | 443000000 |  | Pa |  | 10.1016/j.msea.2021.142290
| Nb40Ti25Al15V10Ta5Hf3W2 | BCC+B2 | AAM | B2 nanoprecipitates | UCS | EXP | strain rate 1e-3/s | 1273 | 244000000 |  | Pa |  | 10.1016/j.msea.2021.142290
| Nb40Ti25Al15V10Ta5Hf3W2 | BCC+B2 | AAM | B2 nanoprecipitates | minimum compressive ductility | EXP | strain rate 1e-3/s | 298 | 70 |  | % |  | 10.1016/j.msea.2021.142290
| Nb40Ti25Al15V10Ta5Hf3W2 | BCC+B2 | AAM | B2 nanoprecipitates | minimum compressive ductility | EXP | strain rate 1e-3/s | 1273 | 70 |  | % |  | 10.1016/j.msea.2021.142290
| (NbTa)3 (MoHfW)1 | BCC | VAM |  | electrical resistivity | EXP |  | 5 | 9.7e-07 |  | Ohm m / m^2 |  | 10.1103/PhysRevB.106.184512
| (NbTa)3 (MoHfW)1 | BCC | VAM |  | electrical resistivity | EXP |  | 298 | 1.32e-06 |  | Ohm m / m^2 |  | 10.1103/PhysRevB.106.184512
| (NbTa)3 (MoHfW)1 | BCC | VAM |  | superconducting transition temperature | EXP |  |  | 4.3 |  | K |  | 10.1103/PhysRevB.106.184512
| Nb0.4 (MoTaW)0.2 | BCC | VAM+A | annealed at 1673K for 24h in vacuum | density | EXP |  | 298 | 12700 |  | kg/m^3 | T1 | 10.1016/j.intermet.2024.108379
| Nb0.55 (MoTaW)0.15 | BCC | VAM+A | annealed at 1673K for 24h in vacuum | density | EXP |  | 298 | 11600 |  | kg/m^3 | T1 | 10.1016/j.intermet.2024.108379
| Nb0.7 (MoTaW)0.1 | BCC | VAM+A | annealed at 1673K for 24h in vacuum | density | EXP |  | 298 | 10600 |  | kg/m^3 | T1 | 10.1016/j.intermet.2024.108379
| Nb0.4 (MoTaW)0.2 | BCC | VAM+A | annealed at 1673K for 24h in vacuum | compressive yield stress | EXP | strain rate 1e-3/s | 300 | 1251000000 | 27000000 | Pa | T3 | 10.1016/j.intermet.2024.108379
| Nb0.55 (MoTaW)0.15 | BCC | VAM+A | annealed at 1673K for 24h in vacuum | compressive yield stress | EXP | strain rate 1e-3/s | 300 | 1055000000 | 3500000 | Pa | T3 | 10.1016/j.intermet.2024.108379
| Nb0.7 (MoTaW)0.1 | BCC | VAM+A | annealed at 1673K for 24h in vacuum | compressive yield stress | EXP | strain rate 1e-3/s | 300 | 945000000 | 11000000 | Pa | T3 | 10.1016/j.intermet.2024.108379
| Nb0.4 (MoTaW)0.2 | BCC | VAM+A | annealed at 1673K for 24h in vacuum | compressive ductility | EXP | strain rate 1e-3/s | 300 | 10 | 0.6 | % | T3 | 10.1016/j.intermet.2024.108379
| Nb0.55 (MoTaW)0.15 | BCC | VAM+A | annealed at 1673K for 24h in vacuum | compressive ductility | EXP | strain rate 1e-3/s | 300 | 22 | 1.5 | % | T3 | 10.1016/j.intermet.2024.108379
| Nb0.7 (MoTaW)0.1 | BCC | VAM+A | annealed at 1673K for 24h in vacuum | compressive ductility | EXP | strain rate 1e-3/s | 300 | 33 | 1 | % | T3 | 10.1016/j.intermet.2024.108379
| Nb0.4 (MoTaW)0.2 | BCC | VAM+A | annealed at 1673K for 24h in vacuum | hardness | EXP |  | 300 | 4246431000 | 39228000 | Pa | F4 | 10.1016/j.intermet.2024.108379 |  | 433 | 4
| Nb0.55 (MoTaW)0.15 | BCC | VAM+A | annealed at 1673K for 24h in vacuum | hardness | EXP |  | 300 | 3746274000 | 49035000 | Pa | F4 | 10.1016/j.intermet.2024.108379 |  | 382 | 5
| Nb0.7 (MoTaW)0.1 | BCC | VAM+A | annealed at 1673K for 24h in vacuum | hardness | EXP |  | 300 | 3236310000 | 78456000 | Pa | F4 | 10.1016/j.intermet.2024.108379 |  | 330 | 8
| Nb0.4 (MoTaW)0.2 | BCC | VAM+A | annealed at 1673K for 24h in vacuum | UCS | EXP | strain rate 1e-3/s | 300 | 1413000000 | 42000000 | Pa | T3 | 10.1016/j.intermet.2024.108379
| Nb0.55 (MoTaW)0.15 | BCC | VAM+A | annealed at 1673K for 24h in vacuum | UCS | EXP | strain rate 1e-3/s | 300 | 1505000000 | 83000000 | Pa | T3 | 10.1016/j.intermet.2024.108379
| Nb0.7 (MoTaW)0.1 | BCC | VAM+A | annealed at 1673K for 24h in vacuum | UCS | EXP | strain rate 1e-3/s | 300 | 1793000000 | 6000000 | Pa | T3 | 10.1016/j.intermet.2024.108379
| Nb0.4 (MoTaW)0.2 | BCC | VAM+A | annealed at 1673K for 24h in vacuum | compressive yield stress | EXP | strain rate 1e-3/s | 873 | 514000000 | 29000000 | Pa | T3 | 10.1016/j.intermet.2024.108379
| Nb0.4 (MoTaW)0.2 | BCC | VAM+A | annealed at 1673K for 24h in vacuum | compressive yield stress | EXP | strain rate 1e-3/s | 1073 | 478000000 | 28000000 | Pa | T3 | 10.1016/j.intermet.2024.108379
| Nb0.4 (MoTaW)0.2 | BCC | VAM+A | annealed at 1673K for 24h in vacuum | compressive yield stress | EXP | strain rate 1e-3/s | 1273 | 456000000 | 17000000 | Pa | T3 | 10.1016/j.intermet.2024.108379
| Nb0.55 (MoTaW)0.15 | BCC | VAM+A | annealed at 1673K for 24h in vacuum | compressive yield stress | EXP | strain rate 1e-3/s | 873 | 488000000 | 13500000 | Pa | T3 | 10.1016/j.intermet.2024.108379
| Nb0.55 (MoTaW)0.15 | BCC | VAM+A | annealed at 1673K for 24h in vacuum | compressive yield stress | EXP | strain rate 1e-3/s | 1073 | 437000000 | 27000000 | Pa | T3 | 10.1016/j.intermet.2024.108379
| Nb0.55 (MoTaW)0.15 | BCC | VAM+A | annealed at 1673K for 24h in vacuum | compressive yield stress | EXP | strain rate 1e-3/s | 1273 | 414000000 | 22000000 | Pa | T3 | 10.1016/j.intermet.2024.108379
| Nb0.7 (MoTaW)0.1 | BCC | VAM+A | annealed at 1673K for 24h in vacuum | compressive yield stress | EXP | strain rate 1e-3/s | 873 | 465000000 | 19000000 | Pa | T3 | 10.1016/j.intermet.2024.108379
| Nb0.7 (MoTaW)0.1 | BCC | VAM+A | annealed at 1673K for 24h in vacuum | compressive yield stress | EXP | strain rate 1e-3/s | 1073 | 447000000 | 13000000 | Pa | T3 | 10.1016/j.intermet.2024.108379
| Nb0.7 (MoTaW)0.1 | BCC | VAM+A | annealed at 1673K for 24h in vacuum | compressive yield stress | EXP | strain rate 1e-3/s | 1273 | 383000000 | 6500000 | Pa | T3 | 10.1016/j.intermet.2024.108379
| Nb0.4 (MoTaW)0.2 | BCC | VAM+A | annealed at 1673K for 24h in vacuum | UCS | EXP | strain rate 1e-3/s | 873 | 1102000000 | 55000000 | Pa | T3 | 10.1016/j.intermet.2024.108379
| Nb0.4 (MoTaW)0.2 | BCC | VAM+A | annealed at 1673K for 24h in vacuum | UCS | EXP | strain rate 1e-3/s | 1073 | 1096000000 | 11000000 | Pa | T3 | 10.1016/j.intermet.2024.108379
| Nb0.4 (MoTaW)0.2 | BCC | VAM+A | annealed at 1673K for 24h in vacuum | UCS | EXP | strain rate 1e-3/s | 1273 | 887000000 | 26000000 | Pa | T3 | 10.1016/j.intermet.2024.108379
| Nb0.55 (MoTaW)0.15 | BCC | VAM+A | annealed at 1673K for 24h in vacuum | UCS | EXP | strain rate 1e-3/s | 873 | 1325000000 | 21000000 | Pa | T3 | 10.1016/j.intermet.2024.108379
| Nb0.55 (MoTaW)0.15 | BCC | VAM+A | annealed at 1673K for 24h in vacuum | UCS | EXP | strain rate 1e-3/s | 1073 | 1237000000 | 86000000 | Pa | T3 | 10.1016/j.intermet.2024.108379
| Nb0.55 (MoTaW)0.15 | BCC | VAM+A | annealed at 1673K for 24h in vacuum | UCS | EXP | strain rate 1e-3/s | 1273 | 706000000 | 16000000 | Pa | T3 | 10.1016/j.intermet.2024.108379
| Nb0.7 (MoTaW)0.1 | BCC | VAM+A | annealed at 1673K for 24h in vacuum | UCS | EXP | strain rate 1e-3/s | 873 | 1385000000 | 3500000 | Pa | T3 | 10.1016/j.intermet.2024.108379
| Nb0.7 (MoTaW)0.1 | BCC | VAM+A | annealed at 1673K for 24h in vacuum | UCS | EXP | strain rate 1e-3/s | 1073 | 1048000000 | 49000000 | Pa | T3 | 10.1016/j.intermet.2024.108379
| Nb0.7 (MoTaW)0.1 | BCC | VAM+A | annealed at 1673K for 24h in vacuum | UCS | EXP | strain rate 1e-3/s | 1273 | 645000000 | 5000000 | Pa | T3 | 10.1016/j.intermet.2024.108379
| Nb0.4 (MoTaW)0.2 | BCC | VAM+A | annealed at 1673K for 24h in vacuum | compressive ductility | EXP | strain rate 1e-3/s | 873 | 21 | 1 | % | T3 | 10.1016/j.intermet.2024.108379
| Nb0.4 (MoTaW)0.2 | BCC | VAM+A | annealed at 1673K for 24h in vacuum | compressive ductility | EXP | strain rate 1e-3/s | 1073 | 20 | 0.3 | % | T3 | 10.1016/j.intermet.2024.108379
| Nb0.4 (MoTaW)0.2 | BCC | VAM+A | annealed at 1673K for 24h in vacuum | compressive ductility | EXP | strain rate 1e-3/s | 1273 | 21 | 0.5 | % | T3 | 10.1016/j.intermet.2024.108379
| Nb0.55 (MoTaW)0.15 | BCC | VAM+A | annealed at 1673K for 24h in vacuum | compressive ductility | EXP | strain rate 1e-3/s | 873 | 35 | 0.3 | % | T3 | 10.1016/j.intermet.2024.108379
| Nb0.55 (MoTaW)0.15 | BCC | VAM+A | annealed at 1673K for 24h in vacuum | compressive ductility | EXP | strain rate 1e-3/s | 1073 | 35 | 1 | % | T3 | 10.1016/j.intermet.2024.108379
| Nb0.55 (MoTaW)0.15 | BCC | VAM+A | annealed at 1673K for 24h in vacuum | compressive ductility | EXP | strain rate 1e-3/s | 1273 | 21 | 1.5 | % | T3 | 10.1016/j.intermet.2024.108379
| Nb0.7 (MoTaW)0.1 | BCC | VAM+A | annealed at 1673K for 24h in vacuum | compressive ductility | EXP | strain rate 1e-3/s | 873 | 38 | 1.5 | % | T3 | 10.1016/j.intermet.2024.108379
| Nb0.7 (MoTaW)0.1 | BCC | VAM+A | annealed at 1673K for 24h in vacuum | compressive ductility | EXP | strain rate 1e-3/s | 1073 | 28 | 1 | % | T3 | 10.1016/j.intermet.2024.108379
| Nb0.7 (MoTaW)0.1 | BCC | VAM+A | annealed at 1673K for 24h in vacuum | compressive ductility | EXP | strain rate 1e-3/s | 1273 | 31 | 2 | % | T3 | 10.1016/j.intermet.2024.108379
| (TiNbZr)29.67 (AlTa)5.5 | BCC+B2+Zr5Al3 | VAM+H+H | homogenized at 750*C for 3 h and at 1050*C for 4 h | density | EXP | strain rate 1e-3/s | 298 | 6000 |  | kg/m^3 | T1 | 10.1016/j.matchar.2023.113301
| (TiNbZr)29.67 (AlTa)5.5 | BCC+B2+Zr5Al3 | VAM+H+H | homogenized at 750*C for 3 h and at 1050*C for 4 h | UCS | EXP | strain rate 1e-3/s | 298 | 1025000000 |  | Pa |  | 10.1016/j.matchar.2023.113301
| (TiNbZr)29.67 (AlTa)5.5 | BCC+B2+Zr5Al3 | VAM+H+H | homogenized at 750*C for 3 h and at 1050*C for 4 h | UCS | EXP | strain rate 1e-3/s | 873 | 670000000 |  | Pa |  | 10.1016/j.matchar.2023.113301
| (TiNbZr)29.67 (AlTa)5.5 | BCC+B2+Zr5Al3 | VAM+H+H | homogenized at 750*C for 3 h and at 1050*C for 4 h | compressive yield stress | EXP | strain rate 1e-3/s | 298 | 890000000 | 8000000 | Pa | T1 | 10.1016/j.matchar.2023.113301
| (TiNbZr)29.67 (AlTa)5.5 | BCC+B2+Zr5Al3 | VAM+H+H | homogenized at 750*C for 3 h and at 1050*C for 4 h | compressive yield stress | EXP | strain rate 1e-3/s | 873 | 625000000 | 5000000 | Pa | T1 | 10.1016/j.matchar.2023.113301
| (TiNbZr)29.67 (AlTa)5.5 | BCC+B2+Zr5Al3 | VAM+H+H | homogenized at 750*C for 3 h and at 1050*C for 4 h | compressive yield stress | EXP | strain rate 1e-3/s | 1073 | 210000000 | 8000000 | Pa | T1 | 10.1016/j.matchar.2023.113301
| (TiNbZr)29.67 (AlTa)5.5 | BCC+B2+Zr5Al3 | VAM+H+H | homogenized at 750*C for 3 h and at 1050*C for 4 h | compressive yield stress | EXP | strain rate 1e-3/s | 1273 | 60000000 | 10000000 | Pa | T1 | 10.1016/j.matchar.2023.113301
| (TiNbZr)29.67 (AlTa)5.5 | BCC+B2+Zr5Al3 | VAM+H+H | homogenized at 750*C for 3 h and at 1050*C for 4 h | minimum compressive ductility | EXP | strain rate 1e-3/s | 298 | 70 |  | % |  | 10.1016/j.matchar.2023.113301
| (TiNbZr)29.67 (AlTa)5.5 | BCC+B2+Zr5Al3 | VAM+H+H | homogenized at 750*C for 3 h and at 1050*C for 4 h | minimum compressive ductility | EXP | strain rate 1e-3/s | 873 | 70 |  | % |  | 10.1016/j.matchar.2023.113301
| (TiNbZr)29.67 (AlTa)5.5 | BCC+B2+Zr5Al3 | VAM+H+H | homogenized at 750*C for 3 h and at 1050*C for 4 h | minimum compressive ductility | EXP | strain rate 1e-3/s | 1073 | 70 |  | % |  | 10.1016/j.matchar.2023.113301
| (TiNbZr)29.67 (AlTa)5.5 | BCC+B2+Zr5Al3 | VAM+H+H | homogenized at 750*C for 3 h and at 1050*C for 4 h | minimum compressive ductility | EXP | strain rate 1e-3/s | 1273 | 70 |  | % |  | 10.1016/j.matchar.2023.113301
| (AlMoCrFe)24.925 V0.3 | BCC | LENS(AM) | Laser Engineered Net Shaping (LENS) AM; 1500 W Nd: YAG laser with oxygen content under 10ppm; FGM | hardness | EXP |  | 298 | 4756395000 | 117684000 | Pa | T2 | 10.1016/j.optlastec.2019.01.009 |  | 485 | 12
| (AlMoCrFe)23.125 V7.5 | BCC | LENS(AM) | Laser Engineered Net Shaping (LENS) AM; 1500 W Nd: YAG laser with oxygen content under 10ppm; FGM | hardness | EXP |  | 298 | 5109447000 | 68649000 | Pa | T2 | 10.1016/j.optlastec.2019.01.009 |  | 521 | 7
| (AlMoCrFe)22.375 V10.5 | BCC | LENS(AM) | Laser Engineered Net Shaping (LENS) AM; 1500 W Nd: YAG laser with oxygen content under 10ppm; FGM | hardness | EXP |  | 298 | 5315394000 | 176526000 | Pa | T2 | 10.1016/j.optlastec.2019.01.009 |  | 542 | 18
| (AlMoCrFe)21.05 V15.8 | BCC | LENS(AM) | Laser Engineered Net Shaping (LENS) AM; 1500 W Nd: YAG laser with oxygen content under 10ppm; FGM | hardness | EXP |  | 298 | 5472306000 | 137298000 | Pa | T2 | 10.1016/j.optlastec.2019.01.009 |  | 558 | 14
| AlMoCrFeV | BCC | LENS(AM) | Laser Engineered Net Shaping (LENS) AM; 1500 W Nd: YAG laser with oxygen content under 10ppm; FGM | hardness | EXP |  | 298 | 5697867000 | 205947000 | Pa | T2 | 10.1016/j.optlastec.2019.01.009 |  | 581 | 21
| (AlMoCrFe)24.925 V0.3 | BCC | LENS(AM)+A | Laser Engineered Net Shaping (LENS) AM; 1500 W Nd: YAG laser with oxygen content under 10ppm; FGM; annealed at 1373K for 30min in Ar | hardness | EXP |  | 298 | 4266045000 |  |  |  | 10.1016/j.optlastec.2019.01.009 |  | 435
| AlMoCrFeV | BCC | LENS(AM)+A | Laser Engineered Net Shaping (LENS) AM; 1500 W Nd: YAG laser with oxygen content under 10ppm; FGM; annealed at 1373K for 30min in Ar | hardness | EXP |  | 298 | 5256552000 |  |  |  | 10.1016/j.optlastec.2019.01.009 |  | 536
| (TaMoW)2.9 Nb91.3 | BCC | DED | AM YLS-2000 1064 nm laser; Ar with oxygen content under 50ppm and H2O under 10ppm | hardness | EXP |  | 298 | 2794995000 | 196140000 | Pa | F6 | 10.1016/j.apmt.2020.100560 |  | 285 | 20
| (TaMoW)6.27 Nb81.2 | BCC | DED | AM YLS-2000 1064 nm laser; Ar with oxygen content under 50ppm and H2O under 10ppm | hardness | EXP |  | 298 | 3197082000 | 196140000 | Pa | F6 | 10.1016/j.apmt.2020.100560 |  | 326 | 20
| (TaMoW)11.93 Nb64.2 | BCC | DED | AM YLS-2000 1064 nm laser; Ar with oxygen content under 50ppm and H2O under 10ppm | hardness | EXP |  | 298 | 3942414000 | 196140000 | Pa | F6 | 10.1016/j.apmt.2020.100560 |  | 402 | 20
| TaMoWNb | BCC | DED | AM YLS-2000 1064 nm laser; Ar with oxygen content under 50ppm and H2O under 10ppm | hardness | EXP |  | 298 | 4158168000 | 294210000 | Pa | F6 | 10.1016/j.apmt.2020.100560 |  | 424 | 30
| (TaMoW)31.67 Nb5 | BCC | DED | AM YLS-2000 1064 nm laser; Ar with oxygen content under 50ppm and H2O under 10ppm | hardness | EXP |  | 298 | 4550448000 | 294210000 | Pa | F6 | 10.1016/j.apmt.2020.100560 |  | 464 | 30
| Ti22 Sc22 Zr22 Nb17 V17 | BCC+BCC+HCP+FCC | VAM+H | homogenized at 1173K for 24h | hardness | EXP |  | 298 | 2804802000 | 127491000 | Pa | T4 | 10.1016/j.matchar.2023.113025 |  | 286 | 13
| Ti22 Sc22 Zr22 Nb17 V17 | BCC+BCC+HCP+HCP+FCC+FCC | VAM+H+HE | homogenized at 1173K for 24h; hot extruded at 1173K in steel sleeve at 22mm/s to 11.4:1 ratio | hardness | EXP |  | 298 | 2853837000 | 78456000 | Pa | T4 | 10.1016/j.matchar.2023.113025 |  | 291 | 8
| Ti22 Sc22 Zr22 Nb17 V17 | BCC+BCC+HCP+FCC+FCC | VAM+H+HE+A | homogenized at 1173K for 24h; hot extruded at 1173K in steel sleeve at 22mm/s to 11.4:1 ratio; annealed at 1273K for 24h in vacuum | hardness | EXP |  | 298 | 2657697000 | 68649000 | Pa | T4 | 10.1016/j.matchar.2023.113025 |  | 271 | 7
| Ti22 Sc22 Zr22 Nb17 V17 | BCC+BCC+HCP+FCC | VAM+H | homogenized at 1173K for 24h | tensile yield stress | EXP |  | 298 | 751000000 | 40000000 | Pa | T4 | 10.1016/j.matchar.2023.113025
| Ti22 Sc22 Zr22 Nb17 V17 | BCC+BCC+HCP+HCP+FCC+FCC | VAM+H+HE | homogenized at 1173K for 24h; hot extruded at 1173K in steel sleeve at 22mm/s to 11.4:1 ratio | tensile yield stress | EXP |  | 298 | 936000000 | 35000000 | Pa | T4 | 10.1016/j.matchar.2023.113025
| Ti22 Sc22 Zr22 Nb17 V17 | BCC+BCC+HCP+FCC+FCC | VAM+H+HE+A | homogenized at 1173K for 24h; hot extruded at 1173K in steel sleeve at 22mm/s to 11.4:1 ratio; annealed at 1273K for 24h in vacuum | tensile yield stress | EXP |  | 298 | 740000000 | 45000000 | Pa | T4 | 10.1016/j.matchar.2023.113025
| Ti22 Sc22 Zr22 Nb17 V17 | BCC+BCC+HCP+FCC | VAM+H | homogenized at 1173K for 24h | UTS | EXP |  | 298 | 848000000 | 50000000 | Pa | T4 | 10.1016/j.matchar.2023.113025
| Ti22 Sc22 Zr22 Nb17 V17 | BCC+BCC+HCP+HCP+FCC+FCC | VAM+H+HE | homogenized at 1173K for 24h; hot extruded at 1173K in steel sleeve at 22mm/s to 11.4:1 ratio | UTS | EXP |  | 298 | 939000000 | 40000000 | Pa | T4 | 10.1016/j.matchar.2023.113025
| Ti22 Sc22 Zr22 Nb17 V17 | BCC+BCC+HCP+FCC+FCC | VAM+H+HE+A | homogenized at 1173K for 24h; hot extruded at 1173K in steel sleeve at 22mm/s to 11.4:1 ratio; annealed at 1273K for 24h in vacuum | UTS | EXP |  | 298 | 823000000 | 50000000 | Pa | T4 | 10.1016/j.matchar.2023.113025
| Ti22 Sc22 Zr22 Nb17 V17 | BCC+BCC+HCP+FCC | VAM+H | homogenized at 1173K for 24h | tensile ductility | EXP |  | 298 | 10.2 | 1.2 | % | T4 | 10.1016/j.matchar.2023.113025
| Ti22 Sc22 Zr22 Nb17 V17 | BCC+BCC+HCP+HCP+FCC+FCC | VAM+H+HE | homogenized at 1173K for 24h; hot extruded at 1173K in steel sleeve at 22mm/s to 11.4:1 ratio | tensile ductility | EXP |  | 298 | 10.7 | 1.5 | % | T4 | 10.1016/j.matchar.2023.113025
| Ti22 Sc22 Zr22 Nb17 V17 | BCC+BCC+HCP+FCC+FCC | VAM+H+HE+A | homogenized at 1173K for 24h; hot extruded at 1173K in steel sleeve at 22mm/s to 11.4:1 ratio; annealed at 1273K for 24h in vacuum | tensile ductility | EXP |  | 298 | 18.5 | 1.7 | % | T4 | 10.1016/j.matchar.2023.113025
| Fe26.7 Co26.7 Ni26.6 Si9 B11 | FCC+amorphous | MS | 0.02 mm thick as spun ribbons | volumetric saturation magnetization | EXP |  | 298 | 787817.6 |  | A/m |  | 10.1016/j.matlet.2017.03.159 |  | 0.99
| Fe26.7 Co26.7 Ni26.6 Si9 B11 | FCC+amorphous | MS+SR | 0.02 mm thick as spun ribbons; stress relief at 650K for 10min; below first cristallization temperature | volumetric saturation magnetization | EXP |  | 298 | 851479.7 |  | A/m |  | 10.1016/j.matlet.2017.03.159 |  | 1.07
| Fe26.7 Co26.7 Ni26.6 Si9 B11 | BCC | MS+RX+WQ | annealed from RT to 788K (above crystallization temperature) over 20min then water quenched | [8 empty] | 10.1016/j.matlet.2017.03.159
| Fe26.7 Co26.7 Ni26.6 Si9 B11 | FCC+amorphous | MS | 0.02 mm thick as spun ribbons | coercivity | EXP |  | 298 | 10 |  | A/m |  | 10.1016/j.matlet.2017.03.159
| Fe26.7 Co26.7 Ni26.6 Si9 B11 | FCC+amorphous | MS+SR | 0.02 mm thick as spun ribbons; stress relief at 650K for 10min; below first cristallization temperature | coercivity | EXP |  | 298 | 2 |  | A/m |  | 10.1016/j.matlet.2017.03.159
| Al2.7 Cr15.8 Fe25.1 Co26.3 Ni30.2 | FCC | SHS+IC | thermite reaction of high purity CoCrFeNi oxides with Al which separated as Al2O3 oxide based on density; thermite mixture placed above the IC mold | [8 empty] | 10.1007/s11663-018-1477-3
| NiCrCoFeMn Al0.2 | FCC | SHS | SHS thermite reaction of CoCrFeNiMn oxides with Al into a graphite mold | density | EXP |  | 298 | 7700 |  | kg/m^3 | F2a | 10.1134/S001250161610002X
| NiCrCoFeMn Al0.6 | FCC+BCC+B2 | SHS | B2 is NiAl; SHS thermite reaction of CoCrFeNiMn oxides with Al into a graphite mold | density | EXP |  | 298 | 7110 |  | kg/m^3 | F2a | 10.1134/S001250161610002X
| NiCrCoFeMn Al1.0 | FCC+BCC+B2 | SHS | B2 is NiAl; SHS thermite reaction of CoCrFeNiMn oxides with Al into a graphite mold | [8 empty] | 10.1134/S001250161610002X
| NiCrCoFeMn Al1.2 | FCC+BCC+B2 | SHS | B2 is NiAl; SHS thermite reaction of CoCrFeNiMn oxides with Al into a graphite mold | density | EXP |  | 298 | 6740 |  | kg/m^3 | F2a | 10.1134/S001250161610002X
| NiCrCoFeMn Al1.6 | BCC+FCC+B2 | SHS | B2 is NiAl; SHS thermite reaction of CoCrFeNiMn oxides with Al into a graphite mold | density | EXP |  | 298 | 6610 |  | kg/m^3 | F2a | 10.1134/S001250161610002X
| NiCrCoFeMn Al2.0 | BCC+B2 | SHS | B2 is NiAl; SHS thermite reaction of CoCrFeNiMn oxides with Al into a graphite mold | density | EXP |  | 298 | 6300 |  | kg/m^3 | F2a | 10.1134/S001250161610002X
| NiCrCoFeMn Al0.2 | FCC | SHS | SHS thermite reaction of CoCrFeNiMn oxides with Al into a graphite mold | hardness | EXP |  | 298 | 1676997000 | 147105000 | Pa | F2b | 10.1134/S001250161610002X |  | 171 | 15
| NiCrCoFeMn Al0.6 | FCC+BCC+B2 | SHS | B2 is NiAl; SHS thermite reaction of CoCrFeNiMn oxides with Al into a graphite mold | hardness | EXP |  | 298 | 3295152000 | 245175000 | Pa | F2b | 10.1134/S001250161610002X |  | 336 | 25
| NiCrCoFeMn Al1.2 | FCC+BCC+B2 | SHS | B2 is NiAl; SHS thermite reaction of CoCrFeNiMn oxides with Al into a graphite mold | hardness | EXP |  | 298 | 3746274000 | 294210000 | Pa | F2b | 10.1134/S001250161610002X |  | 382 | 30
| NiCrCoFeMn Al1.6 | BCC+FCC+B2 | SHS | B2 is NiAl; SHS thermite reaction of CoCrFeNiMn oxides with Al into a graphite mold | hardness | EXP |  | 298 | 3981642000 | 294210000 | Pa | F2b | 10.1134/S001250161610002X |  | 406 | 30
| NiCrCoFeMn Al2.0 | BCC+B2 | SHS | B2 is NiAl; SHS thermite reaction of CoCrFeNiMn oxides with Al into a graphite mold | hardness | EXP |  | 298 | 4491606000 | 343245000 | Pa | F2b | 10.1134/S001250161610002X |  | 458 | 35
| MnFeCoNiCu | FCC | SHS | SHS thermite reaction of Mn Co Ni Fe oxides with Al; metallic Cr Fe Ni Cu powders added | density | EXP |  | 298 | 7180 |  | kg/m^3 |  | 10.1063/5.0189206
| MnFeCoNiCr | FCC | SHS | SHS thermite reaction of Mn Co Ni Fe oxides with Al; metallic Cr Fe Ni Cu powders added | density | EXP |  | 298 | 7250 |  | kg/m^3 |  | 10.1063/5.0189206
| Al2FeCoNiCr | BCC | SHS | SHS thermite reaction of Mn Co Ni Fe oxides with Al; metallic Cr Fe Ni Cu powders added | density | EXP |  | 298 | 6800 |  | kg/m^3 |  | 10.1063/5.0189206
| AlFe7Co2Ni2Cu0.4 | BCC | SHS | SHS thermite reaction of Mn Co Ni Fe oxides with Al; metallic Cr Fe Ni Cu powders added | density | EXP |  | 298 | 6260 |  | kg/m^3 |  | 10.1063/5.0189206
| FeCoNiCr0.5Al0.6 | FCC+BCC | SHS | SHS thermite reaction of Co Cr Fe Ni oxides with Al. | compressive yield stress | EXP |  | 298 | 412000000 |  | Pa | P3461 | 10.1007/s11837-019-03678-3
| FeCoNiCr0.5Al0.8 | FCC+BCC | SHS | SHS thermite reaction of Co Cr Fe Ni oxides with Al. | compressive yield stress | EXP |  | 298 | 1214000000 |  | Pa | P3461 | 10.1007/s11837-019-03678-3
| FeCoNiCr0.5Al1.0 | FCC+BCC+B2 | SHS | SHS thermite reaction of Co Cr Fe Ni oxides with Al. | compressive yield stress | EXP |  | 298 | 1140000000 |  | Pa | P3461 | 10.1007/s11837-019-03678-3
| FeCoNiCr0.5Al1.2 | BCC+B2 | SHS | SHS thermite reaction of Co Cr Fe Ni oxides with Al. | compressive yield stress | EXP |  | 298 | 1000 | 100 | Pa | F2 | 10.1007/s11837-019-03678-3
| FeCoNiCr0.5Al0.6 | FCC+BCC | SHS | SHS thermite reaction of Co Cr Fe Ni oxides with Al. | compressive fracture stress | EXP |  | 298 | 2112000000 |  | Pa | P3461 | 10.1007/s11837-019-03678-3
| FeCoNiCr0.5Al0.8 | FCC+BCC | SHS | SHS thermite reaction of Co Cr Fe Ni oxides with Al. | compressive fracture stress | EXP |  | 298 | 2923000000 |  | Pa | P3461 | 10.1007/s11837-019-03678-3
| FeCoNiCr0.5Al1.0 | FCC+BCC+B2 | SHS | SHS thermite reaction of Co Cr Fe Ni oxides with Al. | compressive fracture stress | EXP |  | 298 | 2873000000 |  | Pa | P3461 | 10.1007/s11837-019-03678-3
| FeCoNiCr0.5Al1.2 | BCC+B2 | SHS | SHS thermite reaction of Co Cr Fe Ni oxides with Al. | compressive fracture stress | EXP |  | 298 | 1832000000 |  | Pa | P3461 | 10.1007/s11837-019-03678-3
| FeCoNiCr0.5Al0.6 | FCC+BCC | SHS | SHS thermite reaction of Co Cr Fe Ni oxides with Al. | compressive ductility | EXP |  | 298 | 42 |  | % | P3461 | 10.1007/s11837-019-03678-3
| FeCoNiCr0.5Al0.8 | FCC+BCC | SHS | SHS thermite reaction of Co Cr Fe Ni oxides with Al. | compressive ductility | EXP |  | 298 | 37 |  | % | P3461 | 10.1007/s11837-019-03678-3
| FeCoNiCr0.5Al1.0 | FCC+BCC+B2 | SHS | SHS thermite reaction of Co Cr Fe Ni oxides with Al. | compressive ductility | EXP |  | 298 | 31 |  | % | P3461 | 10.1007/s11837-019-03678-3
| FeCoNiCr0.5Al1.2 | BCC+B2 | SHS | SHS thermite reaction of Co Cr Fe Ni oxides with Al. | compressive ductility | EXP |  | 298 | 16 |  | % | P3461 | 10.1007/s11837-019-03678-3
| Al0.5CoCrCu0.5FeNi2 | FCC | VIM+H+WQ | homogenized at 1250*C for 12h in Ar and water quenched; assumed to work because it was shown to work in a similar alloy system | hardness | EXP |  | 298 | 1363173000 | 19614000 | Pa | T1 | 10.1002/smsc.202300225 |  | 139 | 2
| CoCrCu0.5FeNi2 | FCC | VIM+H+WQ | homogenized at 1250*C for 12h in Ar and water quenched; assumed to work because it was shown to work in a similar alloy system | hardness | EXP |  | 298 | 1167033000 | 29421000 | Pa | T1 | 10.1002/smsc.202300225 |  | 119 | 3
| Al0.5CoCu0.5FeNi2 | FCC | VIM+H+WQ | homogenized at 1250*C for 12h in Ar and water quenched; assumed to work because it was shown to work in a similar alloy system | hardness | EXP |  | 298 | 1363173000 | 49035000 | Pa | T1 | 10.1002/smsc.202300225 |  | 139 | 5
| Al0.5CoCrCu0.5Ni2 | FCC | VIM+H+WQ | homogenized at 1250*C for 12h in Ar and water quenched; assumed to work because it was shown to work in a similar alloy system | hardness | EXP |  | 298 | 1941786000 | 88263000 | Pa | T1 | 10.1002/smsc.202300225 |  | 198 | 9
| Al0.5CrCu0.5FeNi2 | FCC | VIM+H+WQ | homogenized at 1250*C for 12h in Ar and water quenched; assumed to work because it was shown to work in a similar alloy system | hardness | EXP |  | 298 | 1657383000 | 88263000 | Pa | T1 | 10.1002/smsc.202300225 |  | 169 | 9
| Al0.5CoCrFeNi2 | FCC | VIM+H+WQ | homogenized at 1250*C for 12h in Ar and water quenched; assumed to work because it was shown to work in a similar alloy system | hardness | EXP |  | 298 | 1353366000 | 39228000 | Pa | T1 | 10.1002/smsc.202300225 |  | 138 | 4