## Sheet1
Metadata
Name: | Adam Krajewski |  | Optional Upload Comments: |  | HEA CTE search effort
Email: | ak@psu.edu
Direct: | T
HandFetched: | T | phase1+phase2 no space between | process1+process2 no space between | optional information | popular abbreviation or FullPropertyName | ML/EXP/EM/DFT/THM | Standardized parameters for the property. | Absolute Temperature | Base SI Units s/Pa/m/kg | Uncertainty in Value | Base SI Units s/Pa/m/kg | Table/Figure/Appendix Supplemental | only DOI, no http etc (if no DOI) Author_Year_ThreeFirstTitleWords | This special cell will allow running special upload functions in the future, such as (1) POSCAR, (2) TDB, (3) FIGURE, by typing the word In the cell below to engage upload script function
QuickGuide | ElementFraction(space)…
Example | Fe60 Ni20 Cr10 Zr10 | BCC+FCC+2? | VC+HIP+A | none | UTS / CreepRate | EXP | MaxStress 120e6 Pa, … | 298 | 750e6 | 25e6 | Pa | T7 | 10.1557/jmr.2018.153 |  | hardness in HV | hardness in equivalent YS Mpa | Some Notes
| Material |  |  |  | Property | [6 empty] | Reference |  | Special Cell | Scratch (NOT UPLOADED)
id/nickname | Composition | Structure | Processing | Material Comment | Name | Source | Property Parameters | Temperature [K] | Value [SI] | Uncertainty [SI] | Unit [SI] | Pointer | DOI |  | Col1 | Col2 | Col3 | Col4 | Col5
1 | Fe19.4 Co19.6 Cr19.7 Ni20.0 Mn20.4 C0.83 | FCC | AC+H+CR | homogenized at 1220*C | hardness | EXP |  | 298 | 4275852000 |  | Pa | BODY+F1 | 10.1007/s10854-020-04470-9 |  | 436
2 | Fe19.5 Co19.5 Cr20.2 Ni20.1 Mn19.6 C1.09 | FCC | AC+H+CR | homogenized at 1220*C | hardness | EXP |  | 298 | 4707360000 |  | Pa | BODY+F1 | 10.1007/s10854-020-04470-9 |  | 480
3 | Fe19.4 Co20.1 Cr20.1 Ni19.8 Mn19.3 C1.36 | FCC | AC+H+CR | homogenized at 1220*C | hardness | EXP |  | 298 | 4903500000 |  | Pa | BODY+F1 | 10.1007/s10854-020-04470-9 |  | 500
4 | Fe19.4 Co19.6 Cr19.7 Ni20.0 Mn20.4 C0.83 | B2+L10+Sigma+M23C6 | AC+H+CR+A | 64 day anneal at 500*C, after being homogenized at 1220*C | hardness | EXP |  | 298 | 7178724000 |  | Pa | BODY+F1 | 10.1007/s10854-020-04470-9 |  | 732
5 | Fe19.5 Co19.5 Cr20.2 Ni20.1 Mn19.6 C1.09 | B2+L10+Sigma+M23C6 | AC+H+CR+A | 65 day anneal at 500*C, after being homogenized at 1220*C | hardness | EXP |  | 298 | 7257180000 |  | Pa | BODY+F1 | 10.1007/s10854-020-04470-9 |  | 740
6 | Fe19.4 Co20.1 Cr20.1 Ni19.8 Mn19.3 C1.36 | B2+L10+Sigma+M23C6 | AC+H+CR+A | 66 day anneal at 500*C, after being homogenized at 1220*C | hardness | EXP |  | 298 | 7306215000 |  | Pa | BODY+F1 | 10.1007/s10854-020-04470-9 |  | 745
7 | Fe19.4 Co19.6 Cr19.7 Ni20.0 Mn20.4 C0.83 | FCC | AC+H+CR | homogenized at 1220*C | CTE | EXP |  | 400 | 1.73e-05 |  | K^-1 | BODY+F1 | 10.1007/s10854-020-04470-9
8 | Fe19.5 Co19.5 Cr20.2 Ni20.1 Mn19.6 C1.09 | FCC | AC+H+CR | homogenized at 1220*C | CTE | EXP |  | 400 | 1.68e-05 |  | K^-1 | BODY+F1 | 10.1007/s10854-020-04470-9
9 | Fe19.4 Co20.1 Cr20.1 Ni19.8 Mn19.3 C1.36 | FCC | AC+H+CR | homogenized at 1220*C | CTE | EXP |  | 400 | 1.67e-05 |  | K^-1 | BODY+F1 | 10.1007/s10854-020-04470-9
10 | Fe19.4 Co19.6 Cr19.7 Ni20.0 Mn20.4 C0.83 | B2+L10+Sigma+M23C6 | AC+H+CR+A | 64 day anneal at 500*C, after being homogenized at 1220*C | CTE | EXP |  | 400 | 1.22e-05 |  | K^-1 | BODY+F1 | 10.1007/s10854-020-04470-9
11 | Fe19.5 Co19.5 Cr20.2 Ni20.1 Mn19.6 C1.09 | B2+L10+Sigma+M23C6 | AC+H+CR+A | 65 day anneal at 500*C, after being homogenized at 1220*C | CTE | EXP |  | 400 | 1.18e-05 |  | K^-1 | BODY+F1 | 10.1007/s10854-020-04470-9
12 | Fe19.4 Co20.1 Cr20.1 Ni19.8 Mn19.3 C1.36 | B2+L10+Sigma+M23C6 | AC+H+CR+A | 66 day anneal at 500*C, after being homogenized at 1220*C | CTE | EXP |  | 400 | 1.13e-05 |  | K^-1 | BODY+F1 | 10.1007/s10854-020-04470-9
13 | HfNbZr | BCC |  | SQS-like 300 sudo-randomly positioned atoms | CTE | DFT |  | 300 | 2.08e-05 |  | K^-1 | T1 | 10.1016/j.jallcom.2016.04.320
14 | HfNbTiZr | BCC |  | SQS-like 300 sudo-randomly positioned atoms | CTE | DFT |  | 300 | 2.23e-05 |  | K^-1 | T1 | 10.1016/j.jallcom.2016.04.320
15 | HfNbTaTiZr | BCC |  | SQS-like 300 sudo-randomly positioned atoms | CTE | DFT |  | 300 | 2.11e-05 |  | K^-1 | T1 | 10.1016/j.jallcom.2016.04.320
16 | HfNbZr | BCC |  | SQS-like 300 sudo-randomly positioned atoms | CTE | DFT |  | 1500 | 2.54e-05 |  | K^-1 | T1 | 10.1016/j.jallcom.2016.04.320
17 | HfNbTiZr | BCC |  | SQS-like 300 sudo-randomly positioned atoms | CTE | DFT |  | 1500 | 2.62e-05 |  | K^-1 | T1 | 10.1016/j.jallcom.2016.04.320
18 | HfNbTaTiZr | BCC |  | SQS-like, 300 sudo-randomly positioned atoms | CTE | DFT |  | 1500 | 2.67e-05 |  | K^-1 | T1 | 10.1016/j.jallcom.2016.04.320
19 | FeCoCrNi2Al | BCC+FCC | BM+HP+A | FCC majority, hot pressing and annealing at 1100*C | CTE | EXP |  | 500 | 1.3e-05 |  | K^-1 | F6 | 10.1016/j.apt.2020.12.019
20 | FeCoCrNi2Al | BCC+FCC | BM+HP+A | FCC majority, hot pressing and annealing at 1100*C | CTE | EXP |  | 900 | 1.48e-05 |  | K^-1 | F6 | 10.1016/j.apt.2020.12.019
21 | FeCoCrNi2Al | BCC+FCC | BM+HP+A | FCC majority, hot pressing and annealing at 1100*C | CTE | EXP |  | 500 | 1.63e-05 |  | K^-1 | F6 | 10.1016/j.apt.2020.12.019
22 | Al1 FeCoNiCuCr | BCC+FCC | AC |  | CTE | EXP |  | 200 | 1.14e-05 |  | K^-1 | T3 | 10.15407/mfint.37.07.0987
23 | Al1.5 FeCoNiCuCr | BCC+FCC+FCC | AC |  | CTE | EXP |  | 200 | 1.18e-05 |  | K^-1 | T3 | 10.15407/mfint.37.07.0987
24 | Al1.8 FeCoNiCuCr | BCC+FCC+FCC | AC |  | CTE | EXP |  | 200 | 1.15e-05 |  | K^-1 | T3 | 10.15407/mfint.37.07.0987
25 | Al1 FeCoNiCuCr | BCC+FCC | AC |  | CTE | EXP |  | 500 | 1.48e-05 |  | K^-1 | T3 | 10.15407/mfint.37.07.0987
26 | Al1.5 FeCoNiCuCr | BCC+FCC+FCC | AC |  | CTE | EXP |  | 500 | 1.45e-05 |  | K^-1 | T3 | 10.15407/mfint.37.07.0987
27 | Al1.8 FeCoNiCuCr | BCC+FCC+FCC | AC |  | CTE | EXP |  | 500 | 1.45e-05 |  | K^-1 | T3 | 10.15407/mfint.37.07.0987
28 | NbTaTi | BCC |  | 54-atom MCSQS, SQS-like | CTE | DFT |  | 300 | 9.64e-06 |  | K^-1 | F9 | 10.1088/2515-7655-ac6f7e
29 | NbTi | BCC |  | 54-atom MCSQS, SQS-like | CTE | DFT |  | 300 | 9.35e-06 |  | K^-1 | F9 | 10.1088/2515-7655-ac6f7e
30 | MoNbTi | BCC |  | 54-atom MCSQS, SQS-like | CTE | DFT |  | 300 | 8.25e-06 |  | K^-1 | F9 | 10.1088/2515-7655-ac6f7e
31 | MoTaTi | BCC |  | 54-atom MCSQS, SQS-like | CTE | DFT |  | 300 | 7.51e-06 |  | K^-1 | F9 | 10.1088/2515-7655-ac6f7e
32 | NbTiW | BCC |  | 54-atom MCSQS, SQS-like | CTE | DFT |  | 300 | 7.44e-06 |  | K^-1 | F9 | 10.1088/2515-7655-ac6f7e
33 | NbTaTiW | BCC |  | 54-atom MCSQS, SQS-like | CTE | DFT |  | 300 | 7.16e-06 |  | K^-1 | F9 | 10.1088/2515-7655-ac6f7e
34 | MoNbTaTi | BCC |  | 54-atom MCSQS, SQS-like | CTE | DFT |  | 300 | 7.12e-06 |  | K^-1 | F9 | 10.1088/2515-7655-ac6f7e
35 | TaTiW | BCC |  | 54-atom MCSQS, SQS-like | CTE | DFT |  | 300 | 7.04e-06 |  | K^-1 | F9 | 10.1088/2515-7655-ac6f7e
36 | NbTa | BCC |  | 54-atom MCSQS, SQS-like | CTE | DFT |  | 300 | 6.98e-06 |  | K^-1 | F9 | 10.1088/2515-7655-ac6f7e
37 | MoNbTiW | BCC |  | 54-atom MCSQS, SQS-like | CTE | DFT |  | 300 | 6.91e-06 |  | K^-1 | F9 | 10.1088/2515-7655-ac6f7e
38 | MoNbTaTiW | BCC |  | 54-atom MCSQS, SQS-like | CTE | DFT |  | 300 | 6.79e-06 |  | K^-1 | F9 | 10.1088/2515-7655-ac6f7e
39 | MoTaTiW | BCC |  | 54-atom MCSQS, SQS-like | CTE | DFT |  | 300 | 6.67e-06 |  | K^-1 | F9 | 10.1088/2515-7655-ac6f7e
40 | MoTi | BCC |  | 54-atom MCSQS, SQS-like | CTE | DFT |  | 300 | 6.55e-06 |  | K^-1 | F9 | 10.1088/2515-7655-ac6f7e
41 | TaTi | BCC |  | 54-atom MCSQS, SQS-like | CTE | DFT |  | 300 | 6.5e-06 |  | K^-1 | F9 | 10.1088/2515-7655-ac6f7e
42 | NbTaW | BCC |  | 54-atom MCSQS, SQS-like | CTE | DFT |  | 300 | 6.38e-06 |  | K^-1 | F9 | 10.1088/2515-7655-ac6f7e
43 | MoTiW | BCC |  | 54-atom MCSQS, SQS-like | CTE | DFT |  | 300 | 6.38e-06 |  | K^-1 | F9 | 10.1088/2515-7655-ac6f7e
44 | MoNbTa | BCC |  | 54-atom MCSQS, SQS-like | CTE | DFT |  | 300 | 6.38e-06 |  | K^-1 | F9 | 10.1088/2515-7655-ac6f7e
45 | TiW | BCC |  | 54-atom MCSQS, SQS-like | CTE | DFT |  | 300 | 6.32e-06 |  | K^-1 | F9 | 10.1088/2515-7655-ac6f7e
46 | MoNb | BCC |  | 54-atom MCSQS, SQS-like | CTE | DFT |  | 300 | 6.16e-06 |  | K^-1 | F9 | 10.1088/2515-7655-ac6f7e
47 | MoNbTaW | BCC |  | 54-atom MCSQS, SQS-like | CTE | DFT |  | 300 | 6.09e-06 |  | K^-1 | F9 | 10.1088/2515-7655-ac6f7e
48 | MoTa | BCC |  | 54-atom MCSQS, SQS-like | CTE | DFT |  | 300 | 5.94e-06 |  | K^-1 | F9 | 10.1088/2515-7655-ac6f7e
49 | NbW | BCC |  | 54-atom MCSQS, SQS-like | CTE | DFT |  | 300 | 5.83e-06 |  | K^-1 | F9 | 10.1088/2515-7655-ac6f7e
50 | TaW | BCC |  | 54-atom MCSQS, SQS-like | CTE | DFT |  | 300 | 5.46e-06 |  | K^-1 | F9 | 10.1088/2515-7655-ac6f7e
51 | MoNbW | BCC |  | 54-atom MCSQS, SQS-like | CTE | DFT |  | 300 | 5.39e-06 |  | K^-1 | F9 | 10.1088/2515-7655-ac6f7e
52 | MoW | BCC |  | 54-atom MCSQS, SQS-like | CTE | DFT |  | 300 | 5.31e-06 |  | K^-1 | F9 | 10.1088/2515-7655-ac6f7e
53 | MoTaW | BCC |  | 54-atom MCSQS, SQS-like | CTE | DFT |  | 300 | 5.25e-06 |  | K^-1 | F9 | 10.1088/2515-7655-ac6f7e
54 | FeCoNi | FCC | AC+A | homogenized at 1000*C for 20h, plus homogenized at 900*C for 30min, strong magnetic contribution | CTE | EXP |  | 445 | 1.108e-05 |  | K^-1 | T2 | 10.1016/j.matchemphys.2021.124907
55 | Fe30 Co30 Ni30 Cr10 | FCC | AC+A | homogenized at 1000*C for 20h, plus homogenized at 900*C for 30min, strong magnetic contribution | CTE | EXP |  | 445 | 9.59e-06 |  | K^-1 | T2 | 10.1016/j.matchemphys.2021.124907
56 | Fe30 Co30 Ni30 Mn10 | FCC | AC+A | homogenized at 1000*C for 20h, plus homogenized at 900*C for 30min, strong magnetic contribution | CTE | EXP |  | 445 | 1.186e-05 |  | K^-1 | T2 | 10.1016/j.matchemphys.2021.124907
57 | Fe30 Co30 Ni30 Cr5 Mn5 | FCC | AC+A | homogenized at 1000*C for 20h, plus homogenized at 900*C for 30min, strong magnetic contribution | CTE | EXP |  | 445 | 1.131e-05 |  | K^-1 | T2 | 10.1016/j.matchemphys.2021.124907
58 | FeCoNi | FCC | AC+A | homogenized at 1000*C for 20h, plus homogenized at 900*C for 30min, strong magnetic contribution | CTE | EXP |  | 695 | 1.1e-05 |  | K^-1 | T2 | 10.1016/j.matchemphys.2021.124907
59 | Fe30 Co30 Ni30 Cr10 | FCC | AC+A | homogenized at 1000*C for 20h, plus homogenized at 900*C for 30min, strong magnetic contribution | CTE | EXP |  | 695 | 1.443e-05 |  | K^-1 | T2 | 10.1016/j.matchemphys.2021.124907
60 | Fe30 Co30 Ni30 Mn10 | FCC | AC+A | homogenized at 1000*C for 20h, plus homogenized at 900*C for 30min, strong magnetic contribution | CTE | EXP |  | 695 | 1.312e-05 |  | K^-1 | T2 | 10.1016/j.matchemphys.2021.124907
61 | Fe30 Co30 Ni30 Cr5 Mn5 | FCC | AC+A | homogenized at 1000*C for 20h, plus homogenized at 900*C for 30min, strong magnetic contribution | CTE | EXP |  | 695 | 1.317e-05 |  | K^-1 | T2 | 10.1016/j.matchemphys.2021.124907
62 | FeCoNi | FCC | AC+A | homogenized at 1000*C for 20h, plus homogenized at 900*C for 30min, strong magnetic contribution | CTE | EXP |  | 1125 | 1.708e-05 |  | K^-1 | T2 | 10.1016/j.matchemphys.2021.124907
63 | Fe30 Co30 Ni30 Cr10 | FCC | AC+A | homogenized at 1000*C for 20h, plus homogenized at 900*C for 30min, strong magnetic contribution | CTE | EXP |  | 1125 | 1.934e-05 |  | K^-1 | T2 | 10.1016/j.matchemphys.2021.124907
64 | Fe30 Co30 Ni30 Mn10 | FCC | AC+A | homogenized at 1000*C for 20h, plus homogenized at 900*C for 30min, strong magnetic contribution | CTE | EXP |  | 1125 | 2.024e-05 |  | K^-1 | T2 | 10.1016/j.matchemphys.2021.124907
65 | Fe30 Co30 Ni30 Cr5 Mn5 | FCC | AC+A | homogenized at 1000*C for 20h, plus homogenized at 900*C for 30min, strong magnetic contribution | CTE | EXP |  | 1125 | 2.034e-05 |  | K^-1 | T2 | 10.1016/j.matchemphys.2021.124907
66 | CrFeCoNi | FCC | IM+AC+A | homogenized at 1200*C for 48h, large induction melting ingot | CTE | EXP |  | 300 | 1.468e-05 |  | K^-1 | F6 | 10.1016/j.jallcom.2018.02.251
67 | CrCoNi | FCC | IM+AC+A | homogenized at 1200*C for 48h, large induction melting ingot | CTE | EXP |  | 300 | 1.312e-05 |  | K^-1 | F6 | 10.1016/j.jallcom.2018.02.251
68 | CrFeNi | FCC+BCC | IM+AC+A | homogenized at 1200*C for 48h, large induction melting ingot | CTE | EXP |  | 300 | 1.445e-05 |  | K^-1 | F6 | 10.1016/j.jallcom.2018.02.251
69 | FeCoNi | FCC | IM+AC+A | homogenized at 1200*C for 48h, large induction melting ingot | CTE | EXP |  | 300 | 1.195e-05 |  | K^-1 | F6 | 10.1016/j.jallcom.2018.02.251
70 | CoNi | FCC | IM+AC+A | homogenized at 1200*C for 48h, large induction melting ingot | CTE | EXP |  | 300 | 1.289e-05 |  | K^-1 | F6 | 10.1016/j.jallcom.2018.02.251
71 | MnCoNi | FCC | IM+AC+A | homogenized at 1100*C for 48h, large induction melting ingot | CTE | EXP |  | 300 | 1.746e-05 |  | K^-1 | F6 | 10.1016/j.jallcom.2018.02.251
72 | MnFeNi | FCC | IM+AC+A | homogenized at 1100*C for 48h, large induction melting ingot | CTE | EXP |  | 300 | 1.871e-05 |  | K^-1 | F6 | 10.1016/j.jallcom.2018.02.251
73 | CrFeCoNi | FCC | IM+AC+A | homogenized at 1200*C for 48h, large induction melting ingot | CTE | EXP |  | 500 | 1.653e-05 |  | K^-1 | F6 | 10.1016/j.jallcom.2018.02.251
74 | CrCoNi | FCC | IM+AC+A | homogenized at 1200*C for 48h, large induction melting ingot | CTE | EXP |  | 500 | 1.522e-05 |  | K^-1 | F6 | 10.1016/j.jallcom.2018.02.251
75 | CrFeNi | FCC+BCC | IM+AC+A | homogenized at 1200*C for 48h, large induction melting ingot | CTE | EXP |  | 500 | 1.595e-05 |  | K^-1 | F6 | 10.1016/j.jallcom.2018.02.251
76 | FeCoNi | FCC | IM+AC+A | homogenized at 1200*C for 48h, large induction melting ingot | CTE | EXP |  | 500 | 1.55e-05 |  | K^-1 | F6 | 10.1016/j.jallcom.2018.02.251
77 | CoNi | FCC | IM+AC+A | homogenized at 1200*C for 48h, large induction melting ingot | CTE | EXP |  | 500 | 1.426e-05 |  | K^-1 | F6 | 10.1016/j.jallcom.2018.02.251
78 | MnCoNi | FCC | IM+AC+A | homogenized at 1100*C for 48h, large induction melting ingot | CTE | EXP |  | 500 | 2.035e-05 |  | K^-1 | F6 | 10.1016/j.jallcom.2018.02.251
79 | MnFeNi | FCC | IM+AC+A | homogenized at 1100*C for 48h, large induction melting ingot | CTE | EXP |  | 500 | 2.185e-05 |  | K^-1 | F6 | 10.1016/j.jallcom.2018.02.251
80 | CrFeCoNi | FCC | IM+AC+A | homogenized at 1200*C for 48h, large induction melting ingot | CTE | EXP |  | 670 | 1.703e-05 |  | K^-1 | F6 | 10.1016/j.jallcom.2018.02.251
81 | CrCoNi | FCC | IM+AC+A | homogenized at 1200*C for 48h, large induction melting ingot | CTE | EXP |  | 670 | 1.593e-05 |  | K^-1 | F6 | 10.1016/j.jallcom.2018.02.251
82 | CrFeNi | FCC+BCC | IM+AC+A | homogenized at 1200*C for 48h, large induction melting ingot | CTE | EXP |  | 670 | 1.685e-05 |  | K^-1 | F6 | 10.1016/j.jallcom.2018.02.251
83 | FeCoNi | FCC | IM+AC+A | homogenized at 1200*C for 48h, large induction melting ingot | CTE | EXP |  | 670 | 1.263e-05 |  | K^-1 | F6 | 10.1016/j.jallcom.2018.02.251
84 | CoNi | FCC | IM+AC+A | homogenized at 1200*C for 48h, large induction melting ingot | CTE | EXP |  | 670 | 1.532e-05 |  | K^-1 | F6 | 10.1016/j.jallcom.2018.02.251
85 | MnCoNi | FCC | IM+AC+A | homogenized at 1100*C for 48h, large induction melting ingot | CTE | EXP |  | 670 | 2.137e-05 |  | K^-1 | F6 | 10.1016/j.jallcom.2018.02.251
86 | MnFeNi | FCC | IM+AC+A | homogenized at 1100*C for 48h, large induction melting ingot | CTE | EXP |  | 670 | 2.285e-05 |  | K^-1 | F6 | 10.1016/j.jallcom.2018.02.251
87 | CrFeCoNi | FCC | IM+AC+A | homogenized at 1200*C for 48h, large induction melting ingot | youngs modulus | EXP |  | 298 | 214000000000 |  | Pa | T3 | 10.1016/j.jallcom.2018.02.251
88 | CrCoNi | FCC | IM+AC+A | homogenized at 1200*C for 48h, large induction melting ingot | youngs modulus | EXP |  | 298 | 235000000000 |  | Pa | T3 | 10.1016/j.jallcom.2018.02.251
89 | CrFeNi | FCC+BCC | IM+AC+A | homogenized at 1200*C for 48h, large induction melting ingot | youngs modulus | EXP |  | 298 | 190000000000 |  | Pa | T3 | 10.1016/j.jallcom.2018.02.251
90 | FeCoNi | FCC | IM+AC+A | homogenized at 1200*C for 48h, large induction melting ingot | youngs modulus | EXP |  | 298 | 175000000000 |  | Pa | T3 | 10.1016/j.jallcom.2018.02.251
91 | CoNi | FCC | IM+AC+A | homogenized at 1200*C for 48h, large induction melting ingot | youngs modulus | EXP |  | 298 | 216000000000 |  | Pa | T3 | 10.1016/j.jallcom.2018.02.251
92 | MnCoNi | FCC | IM+AC+A | homogenized at 1100*C for 48h, large induction melting ingot | youngs modulus | EXP |  | 298 | 191000000000 |  | Pa | T3 | 10.1016/j.jallcom.2018.02.251
93 | MnFeNi | FCC | IM+AC+A | homogenized at 1100*C for 48h, large induction melting ingot | youngs modulus | EXP |  | 298 | 177000000000 |  | Pa | T3 | 10.1016/j.jallcom.2018.02.251
94 | CrFeCoNi | FCC | IM+AC+A | homogenized at 1200*C for 48h, large induction melting ingot | B/G ratio | EXP |  | 298 | 1.65 |  |  | T3 | 10.1016/j.jallcom.2018.02.251
95 | CrCoNi | FCC | IM+AC+A | homogenized at 1200*C for 48h, large induction melting ingot | B/G ratio | EXP |  | 298 | 2.31 |  |  | T3 | 10.1016/j.jallcom.2018.02.251
96 | CrFeNi | FCC+BCC | IM+AC+A | homogenized at 1200*C for 48h, large induction melting ingot | B/G ratio | EXP |  | 298 | 1.32 |  |  | T3 | 10.1016/j.jallcom.2018.02.251
97 | FeCoNi | FCC | IM+AC+A | homogenized at 1200*C for 48h, large induction melting ingot | B/G ratio | EXP |  | 298 | 2 |  |  | T3 | 10.1016/j.jallcom.2018.02.251
98 | CoNi | FCC | IM+AC+A | homogenized at 1200*C for 48h, large induction melting ingot | B/G ratio | EXP |  | 298 | 7.03 |  |  | T3 | 10.1016/j.jallcom.2018.02.251
99 | MnCoNi | FCC | IM+AC+A | homogenized at 1100*C for 48h, large induction melting ingot | B/G ratio | EXP |  | 298 | 1.37 |  |  | T3 | 10.1016/j.jallcom.2018.02.251
100 | MnFeNi | FCC | IM+AC+A | homogenized at 1100*C for 48h, large induction melting ingot | B/G ratio | EXP |  | 298 | 1.1 |  |  | T3 | 10.1016/j.jallcom.2018.02.251
101 | CoCrFeNi | FCC | AC+A | homogenized at 1100*C for 24h | CTE | EXP |  | 298 | 1.125e-05 |  | K^-1 | T1+T4 | 10.1016/j.mseb.2009.05.024
102 | Al0.25 CoCrFeNi | FCC | AC+A | homogenized at 1100*C for 24h | CTE | EXP |  | 298 | 9.74e-06 |  | K^-1 | T1+T4 | 10.1016/j.mseb.2009.05.024
103 | Al0.375 CoCrFeNi | FCC | AC+A | homogenized at 1100*C for 24h | CTE | EXP |  | 298 | 9.01e-06 |  | K^-1 | T1+T4 | 10.1016/j.mseb.2009.05.024
104 | Al0.5 CoCrFeNi | FCC+BCC | AC+A | homogenized at 1100*C for 24h | CTE | EXP |  | 298 | 9.23e-06 |  | K^-1 | T1+T4 | 10.1016/j.mseb.2009.05.024
105 | Al0.75 CoCrFeNi | FCC+BCC | AC+A | homogenized at 1100*C for 24h | CTE | EXP |  | 298 | 9.17e-06 |  | K^-1 | T1+T4 | 10.1016/j.mseb.2009.05.024
106 | Al0.875 CoCrFeNi | FCC+BCC | AC+A | homogenized at 1100*C for 24h | CTE | EXP |  | 298 | 9.08e-06 |  | K^-1 | T1+T4 | 10.1016/j.mseb.2009.05.024
107 | AlCoCrFeNi | FCC+BCC | AC+A | homogenized at 1100*C for 24h | CTE | EXP |  | 298 | 9.03e-06 |  | K^-1 | T1+T4 | 10.1016/j.mseb.2009.05.024
108 | Al1.25 CoCrFeNi | BCC | AC+A | homogenized at 1100*C for 24h | CTE | EXP |  | 298 | 8.97e-06 |  | K^-1 | T1+T4 | 10.1016/j.mseb.2009.05.024
109 | Al1.5 CoCrFeNi | BCC | AC+A | homogenized at 1100*C for 24h | CTE | EXP |  | 298 | 8.95e-06 |  | K^-1 | T1+T4 | 10.1016/j.mseb.2009.05.024
110 | Al2 CoCrFeNi | BCC | AC+A | homogenized at 1100*C for 24h | CTE | EXP |  | 298 | 8.84e-06 |  | K^-1 | T1+T4 | 10.1016/j.mseb.2009.05.024
111 | CoCrFeNi | FCC | AC+A | homogenized at 1100*C for 24h | CTE | EXP |  | 373 | 1.509e-05 |  | K^-1 | T1+T4 | 10.1016/j.mseb.2009.05.024
112 | Al0.25 CoCrFeNi | FCC | AC+A | homogenized at 1100*C for 24h | CTE | EXP |  | 373 | 1.473e-05 |  | K^-1 | T1+T4 | 10.1016/j.mseb.2009.05.024
113 | Al0.375 CoCrFeNi | FCC | AC+A | homogenized at 1100*C for 24h | CTE | EXP |  | 373 | 1.439e-05 |  | K^-1 | T1+T4 | 10.1016/j.mseb.2009.05.024
114 | Al0.5 CoCrFeNi | FCC+BCC | AC+A | homogenized at 1100*C for 24h | CTE | EXP |  | 373 | 1.933e-05 |  | K^-1 | T1+T4 | 10.1016/j.mseb.2009.05.024
115 | Al0.75 CoCrFeNi | FCC+BCC | AC+A | homogenized at 1100*C for 24h | CTE | EXP |  | 373 | 1.341e-05 |  | K^-1 | T1+T4 | 10.1016/j.mseb.2009.05.024
116 | Al0.875 CoCrFeNi | FCC+BCC | AC+A | homogenized at 1100*C for 24h | CTE | EXP |  | 373 | 1.294e-05 |  | K^-1 | T1+T4 | 10.1016/j.mseb.2009.05.024
117 | AlCoCrFeNi | FCC+BCC | AC+A | homogenized at 1100*C for 24h | CTE | EXP |  | 373 | 1.247e-05 |  | K^-1 | T1+T4 | 10.1016/j.mseb.2009.05.024
118 | Al1.25 CoCrFeNi | BCC | AC+A | homogenized at 1100*C for 24h | CTE | EXP |  | 373 | 1.197e-05 |  | K^-1 | T1+T4 | 10.1016/j.mseb.2009.05.024
119 | Al1.5 CoCrFeNi | BCC | AC+A | homogenized at 1100*C for 24h | CTE | EXP |  | 373 | 1.188e-05 |  | K^-1 | T1+T4 | 10.1016/j.mseb.2009.05.024
120 | Al2 CoCrFeNi | BCC | AC+A | homogenized at 1100*C for 24h | CTE | EXP |  | 373 | 1.171e-05 |  | K^-1 | T1+T4 | 10.1016/j.mseb.2009.05.024
121 | CoCrFeNi | FCC | AC+A | homogenized at 1100*C for 24h | CTE | EXP |  | 600 | 1.64e-05 |  | K^-1 | T1+T4 | 10.1016/j.mseb.2009.05.024
122 | Al0.25 CoCrFeNi | FCC | AC+A | homogenized at 1100*C for 24h | CTE | EXP |  | 600 | 1.601e-05 |  | K^-1 | T1+T4 | 10.1016/j.mseb.2009.05.024
123 | Al0.375 CoCrFeNi | FCC | AC+A | homogenized at 1100*C for 24h | CTE | EXP |  | 600 | 1.575e-05 |  | K^-1 | T1+T4 | 10.1016/j.mseb.2009.05.024
124 | Al0.5 CoCrFeNi | FCC+BCC | AC+A | homogenized at 1100*C for 24h | CTE | EXP |  | 600 | 1.487e-05 |  | K^-1 | T1+T4 | 10.1016/j.mseb.2009.05.024
125 | Al0.75 CoCrFeNi | FCC+BCC | AC+A | homogenized at 1100*C for 24h | CTE | EXP |  | 600 | 1.414e-05 |  | K^-1 | T1+T4 | 10.1016/j.mseb.2009.05.024
126 | Al0.875 CoCrFeNi | FCC+BCC | AC+A | homogenized at 1100*C for 24h | CTE | EXP |  | 600 | 1.392e-05 |  | K^-1 | T1+T4 | 10.1016/j.mseb.2009.05.024
127 | AlCoCrFeNi | FCC+BCC | AC+A | homogenized at 1100*C for 24h | CTE | EXP |  | 600 | 1.354e-05 |  | K^-1 | T1+T4 | 10.1016/j.mseb.2009.05.024
128 | Al1.25 CoCrFeNi | BCC | AC+A | homogenized at 1100*C for 24h | CTE | EXP |  | 600 | 1.335e-05 |  | K^-1 | T1+T4 | 10.1016/j.mseb.2009.05.024
129 | Al1.5 CoCrFeNi | BCC | AC+A | homogenized at 1100*C for 24h | CTE | EXP |  | 600 | 1.301e-05 |  | K^-1 | T1+T4 | 10.1016/j.mseb.2009.05.024
130 | Al2 CoCrFeNi | BCC | AC+A | homogenized at 1100*C for 24h | CTE | EXP |  | 600 | 1.285e-05 |  | K^-1 | T1+T4 | 10.1016/j.mseb.2009.05.024
131 | CoCrFeNi | FCC | AC+A | homogenized at 1100*C for 24h | CTE | EXP |  | 1073 | 2.412e-05 |  | K^-1 | F5+F6 | 10.1016/j.mseb.2009.05.024
132 | Al0.25 CoCrFeNi | FCC | AC+A | homogenized at 1100*C for 24h | CTE | EXP |  | 1073 | 2.508e-05 |  | K^-1 | F5+F6 | 10.1016/j.mseb.2009.05.024
133 | Al0.375 CoCrFeNi | FCC | AC+A | homogenized at 1100*C for 24h | CTE | EXP |  | 1073 | 2.723e-05 |  | K^-1 | F5+F6 | 10.1016/j.mseb.2009.05.024
134 | Al0.5 CoCrFeNi | FCC+BCC | AC+A | homogenized at 1100*C for 24h | CTE | EXP |  | 1073 | 2.321e-05 |  | K^-1 | F5+F6 | 10.1016/j.mseb.2009.05.024
135 | Al0.75 CoCrFeNi | FCC+BCC | AC+A | homogenized at 1100*C for 24h | CTE | EXP |  | 1073 | 2.251e-05 |  | K^-1 | F5+F6 | 10.1016/j.mseb.2009.05.024
136 | Al0.875 CoCrFeNi | FCC+BCC+sigma | AC+A | homogenized at 1100*C for 24h | CTE | EXP |  | 1073 | 2.559e-05 |  | K^-1 | F5+F6 | 10.1016/j.mseb.2009.05.024
137 | AlCoCrFeNi | FCC+BCC+sigma | AC+A | homogenized at 1100*C for 24h | CTE | EXP |  | 1073 | 2.409e-05 |  | K^-1 | F5+F6 | 10.1016/j.mseb.2009.05.024
138 | Al1.25 CoCrFeNi | BCC | AC+A | homogenized at 1100*C for 24h | CTE | EXP |  | 1073 | 2.03e-05 |  | K^-1 | F5+F6 | 10.1016/j.mseb.2009.05.024
139 | Al1.5 CoCrFeNi | BCC | AC+A | homogenized at 1100*C for 24h | CTE | EXP |  | 1073 | 2.726e-05 |  | K^-1 | F5+F6 | 10.1016/j.mseb.2009.05.024
140 | Al2 CoCrFeNi | BCC | AC+A | homogenized at 1100*C for 24h | CTE | EXP |  | 1073 | 2.53e-05 |  | K^-1 | F5+F6 | 10.1016/j.mseb.2009.05.024
141 | FeCrCoNiGa | BCC+FCC | AC | interplay between FM and PM states of BCC and FCC, structure not confirmed with XRD | density | EXP |  | 298 | 8200 |  | kg/m^3 | BODY | 10.1063/1.4985724
142 | FeCrCoNiGa | BCC+FCC | AC | interplay between FM and PM states of BCC and FCC, structure not confirmed with XRD | youngs modulus | EXP |  | 298 | 168000000000 |  | Pa | T1 | 10.1063/1.4985724
143 | FeCrCoNiGa | BCC+FCC | AC | interplay between FM and PM states of BCC and FCC, structure not confirmed with XRD | CTE | EXP |  | 300 | 1.249e-05 |  | K^-1 | F3 | 10.1063/1.4985724
144 | FeCrCoNiGa | BCC+FCC | AC | interplay between FM and PM states of BCC and FCC, structure not confirmed with XRD | CTE | EXP |  | 500 | 1.519e-05 |  | K^-1 | F3 | 10.1063/1.4985724
145 | FeCrCoNiGa | BCC+FCC | AC | interplay between FM and PM states of BCC and FCC, structure not confirmed with XRD | CTE | EXP |  | 700 | 1.632e-05 |  | K^-1 | F3 | 10.1063/1.4985724
146 | FeCrCoNiGa | BCC+FCC | AC | interplay between FM and PM states of BCC and FCC, structure not confirmed with XRD | CTE | EXP |  | 850 | 2.102e-05 |  | K^-1 | F3 | 10.1063/1.4985724
147 | CoCrFeMnNi | FCC | AC+A+CW+A | Vaccuum induction melting of 1kg ingot, anneal at 1470 K for 48 h, cold work by swaging, recrystalized for 1h at 1170 K | CTE | EXP |  | 300 | 1.5e-05 |  | K^-1 | S4 | 10.1016/j.jallcom.2014.11.061
148 | CoCrFeMnNi | FCC | AC+A+CW+A | Vaccuum induction melting of 1kg ingot, anneal at 1470 K for 48 h, cold work by swaging, recrystalized for 1h at 1170 K | CTE | EXP |  | 600 | 2.05e-05 |  | K^-1 | S4 | 10.1016/j.jallcom.2014.11.061
149 | CoCrFeMnNi | FCC | AC+A+CW+A | Vaccuum induction melting of 1kg ingot, anneal at 1470 K for 48 h, cold work by swaging, recrystalized for 1h at 1170 K | CTE | EXP |  | 1270 | 2.34e-05 |  | K^-1 | S4 | 10.1016/j.jallcom.2014.11.061
150 | CoCrFeMnNi | FCC | AC+A+CW+A | Vaccuum induction melting of 1kg ingot, anneal at 1470 K for 48 h, cold work by swaging, recrystalized for 1h at 1170 K | youngs modulus | EXP |  | 298 | 203000000000 |  | Pa | S4 | 10.1016/j.jallcom.2014.11.061
151 | CoCrFeMnNi | FCC | AC+A+CW+A | Vaccuum induction melting of 1kg ingot, anneal at 1470 K for 48 h, cold work by swaging, recrystalized for 1h at 1170 K | bulk modulus | EXP |  | 298 | 137000000000 |  | Pa | S4 | 10.1016/j.jallcom.2014.11.061
152 | CoCrFeMnNi | FCC | AC+A+CW+A | Vaccuum induction melting of 1kg ingot, anneal at 1470 K for 48 h, cold work by swaging, recrystalized for 1h at 1170 K | shear modulus | EXP |  | 298 | 81000000000 |  | Pa | S4 | 10.1016/j.jallcom.2014.11.061
153 | CoCrFeMnNi | FCC | AC+A+CW+A | Vaccuum induction melting of 1kg ingot, anneal at 1470 K for 48 h, cold work by swaging, recrystalized for 1h at 1170 K | youngs modulus | EXP |  | 1000 | 146000000000 |  | Pa | S4 | 10.1016/j.jallcom.2014.11.061
154 | CoCrFeMnNi | FCC | AC+A+CW+A | Vaccuum induction melting of 1kg ingot, anneal at 1470 K for 48 h, cold work by swaging, recrystalized for 1h at 1170 K | shear modulus | EXP |  | 1000 | 56700000000 |  | Pa | S4 | 10.1016/j.jallcom.2014.11.061
155 | NiCoFeCr | FCC | AC |  | hardness | EXP |  | 298 | 2400000000 |  | Pa | T2 | 10.1016/j.msea.2016.05.082 |  |  | 800
156 | NiCoFeCrAl | FCC+BCC | AC | majority BCC | hardness | EXP |  | 298 | 5580000000 |  | Pa | T2 | 10.1016/j.msea.2016.05.082 |  |  | 1860
157 | NiCoFeCrGa | FCC+BCC | AC | minority BCC | hardness | EXP |  | 298 | 4080000000 |  | Pa | T2 | 10.1016/j.msea.2016.05.082 |  |  | 1360
158 | NiCoFeCrGe | FCC+BCC | AC | majority BCC | hardness | EXP |  | 298 | 5490000000 |  | Pa | T2 | 10.1016/j.msea.2016.05.082 |  |  | 1830
159 | NiCoFeCrSn | FCC+BCC | AC | minority BCC | hardness | EXP |  | 298 | 3390000000 |  | Pa | T2 | 10.1016/j.msea.2016.05.082 |  |  | 1130
160 | NiCoFeCr | FCC | AC |  | youngs modulus | EXP |  | 298 | 204000000000 |  | Pa | T4 | 10.1016/j.msea.2016.05.082
161 | NiCoFeCrAl | FCC+BCC | AC | majority BCC | youngs modulus | EXP |  | 298 | 193000000000 |  | Pa | T4 | 10.1016/j.msea.2016.05.082
162 | NiCoFeCrGa | FCC+BCC | AC | minority BCC | youngs modulus | EXP |  | 298 | 168000000000 |  | Pa | T4 | 10.1016/j.msea.2016.05.082
163 | NiCoFeCrGe | FCC+BCC | AC | majority BCC | youngs modulus | EXP |  | 298 | 174000000000 |  | Pa | T4 | 10.1016/j.msea.2016.05.082
164 | NiCoFeCrSn | FCC+BCC | AC | minority BCC | youngs modulus | EXP |  | 298 | 169000000000 |  | Pa | T4 | 10.1016/j.msea.2016.05.082
165 | NiCoFeCr | FCC | AC |  | shear modulus | EXP |  | 298 | 79000000000 |  | Pa | T4 | 10.1016/j.msea.2016.05.082
166 | NiCoFeCrAl | FCC+BCC | AC | majority BCC | shear modulus | EXP |  | 298 | 75000000000 |  | Pa | T4 | 10.1016/j.msea.2016.05.082
167 | NiCoFeCrGa | FCC+BCC | AC | minority BCC | shear modulus | EXP |  | 298 | 65000000000 |  | Pa | T4 | 10.1016/j.msea.2016.05.082
168 | NiCoFeCrGe | FCC+BCC | AC | majority BCC | shear modulus | EXP |  | 298 | 68000000000 |  | Pa | T4 | 10.1016/j.msea.2016.05.082
169 | NiCoFeCrSn | FCC+BCC | AC | minority BCC | shear modulus | EXP |  | 298 | 64000000000 |  | Pa | T4 | 10.1016/j.msea.2016.05.082
170 | TiTaNbMoZr | BCC+BCC | AC |  | CTE | EXP |  | 323 | 7.5e-06 |  | K^-1 | F6 | 10.1016/j.jallcom.2021.162154
171 | TiTaNbMoZr | BCC+BCC | AC |  | CTE | EXP |  | 1273 | 1.09e-05 |  | K^-1 | F6 | 10.1016/j.jallcom.2021.162154
172 | TiTaNbMoZr | BCC+BCC | AC |  | CTE | EXP |  | 800 | 8.3e-06 |  | K^-1 | F6 | 10.1016/j.jallcom.2021.162154