## Sheet1
Metadata
Name: | Adam Krajewski |  | Optional Upload Comments:
Email: | ak@psu.edu
Direct: | T
HandFetched: | T | phase1+phase2 no space between | process1+process2 no space between | optional information | popular abbreviation or "full property name" | ML/EXP/EM/DFT/THM | Standardized parameters for the property. | Absolute Temperature [K] | Base SI Units s/Pa/m/kg | Uncertainty in Value | Base SI Units s/Pa/m/kg | Table / Figure / Appendix Page / Supplemental | only DOI, no http etc (if no DOI) Author_Year_ThreeFirstTitleWords | This special cell will allow running special upload functions in the future, such as (1) POSCAR, (2) TDB, (3) FIGURE, by typing the word In the cell below to engage upload script function
QuickGuide | ElementFraction(space)…
Example | Fe60 Ni20 Cr10 Zr10 | BCC+FCC+2? | VC+HIP+A | none | UTS / creep rate | EXP | MaxStress 120e6 Pa, … | 298 | 750e6 | 25e6 | Pa | T7 / F6 / P13 | 10.1557/jmr.2018.153 |  | UTS in lb/in^2 | Temperature in F | Some Notes
| Material |  |  |  | Property | [6 empty] | Reference |  | Special Cell | Scratch (NOT UPLOADED)
id/nickname | Composition | Structure | Processing | Material Comment | Name | Source | Property Parameters | Temperature [K] | Value [SI] | Uncertainty [SI] | Unit [SI] | Pointer | DOI |  | Col1 | Col2 | Col3 | Col4 | Col5
| Al25 Li25 Mg12.5 Ti37.5 | D024+L10+gamma+HCP | BM+CIP+S | ball milled with steel balls for 30h then cold pressed at 2GPa for 2min and sintered at 550*C for 2h and slowly cooled; D024 is β-AlTi3; L10 is α-AlTi; gamma is Al12Mg17; C15 is Al2Sc | density | EXP |  | 298 | 2790 |  | kg/m^3 | T3 | 10.1016/j.intermet.2023.108089
| (Al25 Li25 Mg12.5 Ti37.5)0.95 Sc5 | D024+L10+gamma+HCP | BM+CIP+S | ball milled with steel balls for 30h then cold pressed at 2GPa for 2min and sintered at 550*C for 2h and slowly cooled; D024 is β-AlTi3; L10 is α-AlTi; gamma is Al12Mg17; C15 is Al2Sc | density | EXP |  | 298 | 2820 |  | kg/m^3 | T3 | 10.1016/j.intermet.2023.108089
| (Al25 Li25 Mg12.5 Ti37.5)0.9 Sc10 | C15+D024+L10+gamma+HCP | BM+CIP+S | ball milled with steel balls for 30h then cold pressed at 2GPa for 2min and sintered at 550*C for 2h and slowly cooled; D024 is β-AlTi3; L10 is α-AlTi; gamma is Al12Mg17; C15 is Al2Sc | density | EXP |  | 298 | 2770 |  | kg/m^3 | T3 | 10.1016/j.intermet.2023.108089
| (Al25 Li25 Mg12.5 Ti37.5)0.9 Sc15 | C15+D024+L10+gamma+HCP | BM+CIP+S | ball milled with steel balls for 30h then cold pressed at 2GPa for 2min and sintered at 550*C for 2h and slowly cooled; D024 is β-AlTi3; L10 is α-AlTi; gamma is Al12Mg17; C15 is Al2Sc | density | EXP |  | 298 | 2650 |  | kg/m^3 | T3 | 10.1016/j.intermet.2023.108089
| (Al25 Li25 Mg12.5 Ti37.5)0.8 Sc20 | HCP+gamma | BM+CIP+S | ball milled with steel balls for 30h then cold pressed at 2GPa for 2min and sintered at 550*C for 2h and slowly cooled; D024 is β-AlTi3; L10 is α-AlTi; gamma is Al12Mg17; C15 is Al2Sc | density | EXP |  | 298 | 2880 |  | kg/m^3 | T3 | 10.1016/j.intermet.2023.108089
| Al25 Li25 Mg12.5 Ti37.5 | D024+L10+gamma+HCP | BM+CIP+S | ball milled with steel balls for 30h then cold pressed at 2GPa for 2min and sintered at 550*C for 2h and slowly cooled; D024 is β-AlTi3; L10 is α-AlTi; gamma is Al12Mg17; C15 is Al2Sc | hardness | EXP |  | 298 | 1772854205.6 | 73323364.5 | Pa | F5 | 10.1016/j.intermet.2023.108089 |  | 180.7744 | 188.251 | 7.476636
| (Al25 Li25 Mg12.5 Ti37.5)0.95 Sc5 | D024+L10+gamma+HCP | BM+CIP+S | ball milled with steel balls for 30h then cold pressed at 2GPa for 2min and sintered at 550*C for 2h and slowly cooled; D024 is β-AlTi3; L10 is α-AlTi; gamma is Al12Mg17; C15 is Al2Sc | hardness | EXP |  | 298 | 1919500934.6 | 73323364.5 | Pa | F5 | 10.1016/j.intermet.2023.108089 |  | 195.7276 | 203.2043 | 7.476636
| (Al25 Li25 Mg12.5 Ti37.5)0.9 Sc10 | C15+D024+L10+gamma+HCP | BM+CIP+S | ball milled with steel balls for 30h then cold pressed at 2GPa for 2min and sintered at 550*C for 2h and slowly cooled; D024 is β-AlTi3; L10 is α-AlTi; gamma is Al12Mg17; C15 is Al2Sc | hardness | EXP |  | 298 | 2186607476.6 | 109985046.7 | Pa | F5 | 10.1016/j.intermet.2023.108089 |  | 222.964 | 234.1789 | 11.21495
| (Al25 Li25 Mg12.5 Ti37.5)0.9 Sc15 | C15+D024+L10+gamma+HCP | BM+CIP+S | ball milled with steel balls for 30h then cold pressed at 2GPa for 2min and sintered at 550*C for 2h and slowly cooled; D024 is β-AlTi3; L10 is α-AlTi; gamma is Al12Mg17; C15 is Al2Sc | hardness | EXP |  | 298 | 2328016822.4 | 151884112.1 | Pa | F5 | 10.1016/j.intermet.2023.108089 |  | 237.3832 | 252.8705 | 15.48732
| (Al25 Li25 Mg12.5 Ti37.5)0.8 Sc20 | HCP+gamma | BM+CIP+S | ball milled with steel balls for 30h then cold pressed at 2GPa for 2min and sintered at 550*C for 2h and slowly cooled; D024 is β-AlTi3; L10 is α-AlTi; gamma is Al12Mg17; C15 is Al2Sc | hardness | EXP |  | 298 | 3726398130.8 | 83798130.8 | Pa | F5 | 10.1016/j.intermet.2023.108089 |  | 379.9733 | 388.518 | 8.544726
| Al25 Li25 Mg12.5 Ti37.5 | D024+L10+gamma | BM+CIP+S | ball milled with steel balls for 30h then cold pressed at 2GPa for 2min and sintered at 650*C for 2h and slowly cooled; D024 is β-AlTi3; L10 is α-AlTi; gamma is Al12Mg17; C15 is Al2Sc | hardness | EXP |  | 298 | 2747007476.6 | 115222429.9 | Pa | F5 | 10.1016/j.intermet.2023.108089 |  | 280.1068 | 291.8558 | 11.749
| (Al25 Li25 Mg12.5 Ti37.5)0.95 Sc5 | D024+L10+gamma | BM+CIP+S | ball milled with steel balls for 30h then cold pressed at 2GPa for 2min and sintered at 650*C for 2h and slowly cooled; D024 is β-AlTi3; L10 is α-AlTi; gamma is Al12Mg17; C15 is Al2Sc | hardness | EXP |  | 298 | 2930315887.9 | 120459813.1 | Pa | F5 | 10.1016/j.intermet.2023.108089 |  | 298.7984 | 311.0814 | 12.28304
| (Al25 Li25 Mg12.5 Ti37.5)0.9 Sc10 | C15+D024+L10+gamma | BM+CIP+S | ball milled with steel balls for 30h then cold pressed at 2GPa for 2min and sintered at 650*C for 2h and slowly cooled; D024 is β-AlTi3; L10 is α-AlTi; gamma is Al12Mg17; C15 is Al2Sc | hardness | EXP |  | 298 | 3008876635.5 | 115222429.9 | Pa | F5 | 10.1016/j.intermet.2023.108089 |  | 306.8091 | 318.5581 | 11.749
| (Al25 Li25 Mg12.5 Ti37.5)0.9 Sc15 | C15+D024+L10+gamma | BM+CIP+S | ball milled with steel balls for 30h then cold pressed at 2GPa for 2min and sintered at 650*C for 2h and slowly cooled; D024 is β-AlTi3; L10 is α-AlTi; gamma is Al12Mg17; C15 is Al2Sc | hardness | EXP |  | 298 | 3160760747.7 | 109985046.7 | Pa | F5 | 10.1016/j.intermet.2023.108089 |  | 322.2964 | 333.5113 | 11.21495
| (Al25 Li25 Mg12.5 Ti37.5)0.8 Sc20 | C15+D024+L10+gamma+HCP | BM+CIP+S | ball milled with steel balls for 30h then cold pressed at 2GPa for 2min and sintered at 650*C for 2h and slowly cooled; D024 is β-AlTi3; L10 is α-AlTi; gamma is Al12Mg17; C15 is Al2Sc | hardness | EXP |  | 298 | 5779452336.4 | 136171962.6 | Pa | F5 | 10.1016/j.intermet.2023.108089 |  | 589.3191 | 603.2043 | 13.88518
| NiCoCrFe | FCC+BCC | BM+SPS | milled untill SS and SPSed at 1173K for 45min under 45MPa | hardness | EXP |  | 298 | 6099954000 | 68649000 | Pa | T4 | 10.1016/j.jallcom.2021.161924 |  | 622 |  | 7
| NiCoCrFeZr0.4 | FCC | BM+SPS | milled untill SS and SPSed at 1173K for 45min under 45MPa | hardness | EXP |  | 298 | 8120196000 | 98070000 | Pa | T4 | 10.1016/j.jallcom.2021.161924 |  | 828 |  | 10
| NiCoCrFe | FCC+BCC | BM+SPS | milled untill SS and SPSed at 1173K for 45min under 45MPa | nanohardness | EXP |  | 298 | 6590304000 | 68649000 | Pa | T4 | 10.1016/j.jallcom.2021.161924 |  | 672 |  | 7
| NiCoCrFeZr0.4 | FCC | BM+SPS | milled untill SS and SPSed at 1173K for 45min under 45MPa | nanohardness | EXP |  | 298 | 8286915000 | 98070000 | Pa | T4 | 10.1016/j.jallcom.2021.161924 |  | 845 |  | 10
| NiCoCrFe | FCC+BCC | BM+SPS | milled untill SS and SPSed at 1173K for 45min under 45MPa | reduced elastic modulus | EXP |  | 298 | 181500000000 |  | Pa | T4 | 10.1016/j.jallcom.2021.161924
| NiCoCrFeZr0.4 | FCC | BM+SPS | milled untill SS and SPSed at 1173K for 45min under 45MPa | reduced elastic modulus | EXP |  | 298 | 189600000000 |  | Pa | T4 | 10.1016/j.jallcom.2021.161924
| NiCoCrFe | FCC+BCC | BM+SPS | milled untill SS and SPSed at 1173K for 45min under 45MPa | saturation magnetization | EXP |  | 298 | 83 |  | Am^2/kg | T6 | 10.1016/j.jallcom.2021.161924
| NiCoCrFeZr0.4 | FCC | BM+SPS | milled untill SS and SPSed at 1173K for 45min under 45MPa | saturation magnetization | EXP |  | 298 | 70 |  | Am^2/kg | T6 | 10.1016/j.jallcom.2021.161924
| NiCoCrFe | FCC+BCC | BM+SPS | milled untill SS and SPSed at 1173K for 45min under 45MPa | coercivity | EXP |  | 298 | 716.197248 |  | A/m | T6 | 10.1016/j.jallcom.2021.161924
| NiCoCrFeZr0.4 | FCC | BM+SPS | milled untill SS and SPSed at 1173K for 45min under 45MPa | coercivity | EXP |  | 298 | 1671.126912 |  | A/m | T6 | 10.1016/j.jallcom.2021.161924
| AlCoCrCuFeNiTi | FCC+FCC+BCC+B2+sigma | BM+CIP+S | milled for 10h then pressed under 1.5GPa and sintered in vacuum at 1473K for 3h | hardness | EXP |  | 298 | 5903814000 | 431508000 | Pa |  | 10.1007/s12613-019-1771-3 |  | 602 | 44