## Sheet1
Metadata
Name: | Adam Krajewski |  | Optional Upload Comments: |  | Extracted from Chen2021 (10.1002/adem.202100612)
Email: | ak@psu.edu
Parent Database: | CHEN2021
HandFetched: | N | phase1+phase2 no space between | process1+process2 no space between | optional information | popular abbreviation or "full property name" | ML/EXP/EM/DFT/THM | Standardized parameters for the property. | Absolute Temperature [K] | Base SI Units s/Pa/m/kg | Uncertainty in Value | Base SI Units s/Pa/m/kg | Table / Figure / Appendix Page / Supplemental | only DOI, no http etc (if no DOI) Author_Year_ThreeFirstTitleWords | This special cell will allow running special upload functions in the future, such as (1) POSCAR, (2) TDB, (3) FIGURE, by typing the word In the cell below to engage upload script function
QuickGuide | ElementFraction(space)…
Example | Fe60 Ni20 Cr10 Zr10 | BCC+FCC+2? | VC+HIP+A | none | UTS / creep rate | EXP | MaxStress 120e6 Pa, … | 298 | 750e6 | 25e6 | Pa | T7 / F6 / P13 | 10.1557/jmr.2018.153 |  | Tm in C | Temperature in F | Some Notes
| Material |  |  |  | Property | [6 empty] | Reference |  | Special Cell | Scratch (NOT UPLOADED)
id/nickname | Composition | Structure | Processing | Material Comment | Name | Source | Property Parameters | Temperature [K] | Value [SI] | Uncertainty [SI] | Unit [SI] | Pointer | DOI |  | Col1 | Col2 | Col3 | Col4 | Col5
2 | In20.5 Ga67 Zn12.5 |  |  | as extracted by Chen2021 from reference | melting temperature | EXP |  |  | 283.85 |  | K |  | 10.1016/j.jmst.2016.08.022 |  | 10.7
3 | Sn16 In21.5 Ga62.5 |  |  | as extracted by Chen2021 from reference | melting temperature | EXP |  |  | 284.15 |  | K |  | 10.1016/j.scriptamat.2020.04.016 |  | 11
6 | Sn12 Ga82 Zn6 |  |  | as extracted by Chen2021 from reference | melting temperature | EXP |  |  | 291.95 |  | K |  | 10.1070/RC2000v069n02ABEH000490 |  | 18.8
7 | Sn13.5 Ga86.5 |  |  | as extracted by Chen2021 from reference | melting temperature | EXP |  |  | 293.7 |  | K |  | 10.1070/RC2000v069n02ABEH000490 |  | 20.55
8 | Cd2 Ga93 Zn5 |  |  | as extracted by Chen2021 from reference | melting temperature | EXP |  |  | 297.75 |  | K |  | 10.1070/RC2000v069n02ABEH000490 |  | 24.6
9 | Ga96.5 Zn3.5 |  |  | as extracted by Chen2021 from reference | melting temperature | EXP |  |  | 298.15 |  | K |  | 10.1070/RC2000v069n02ABEH000490 |  | 25
10 | Sn11 Pb22 Bi41.5 Cd8 In17.5 |  |  | as extracted by Chen2021 from reference | melting temperature | EXP |  |  | 313.15 |  | K |  | 10.3969/j.issn.2095-4239.2013.03.003 |  | 40
11 | Sn12 Pb18 Bi49 In21 |  |  | as extracted by Chen2021 from reference | melting temperature | EXP |  |  | 332.88 |  | K |  | 10.1016/j.jmst.2016.08.022 |  | 59.73
12 | Sn19 Pb17 Bi54 Hg10 |  |  | as extracted by Chen2021 from reference | melting temperature | EXP |  |  | 333.15 |  | K |  | 10.1016/j.jmst.2016.08.022 |  | 60
13 | Sn16.5 Bi32.5 In51 |  |  | as extracted by Chen2021 from reference | melting temperature | EXP |  |  | 333.15 |  | K |  | 10.1016/j.applthermaleng.2019.114438 |  | 60
14 | Sn12.5 Pb25 Bi50 Cd12.5 |  |  | as extracted by Chen2021 from reference | melting temperature | EXP |  |  | 341.15 |  | K |  | 10.3969/j.issn.2095-4239.2013.03.003 |  | 68
15 | Sn14.22 Pb27.38 Bi44.39 Cd14.01 |  |  | as extracted by Chen2021 from reference | melting temperature | EXP |  |  | 342.15 |  | K |  | 10.1016/j.renene.2019.07.115 |  | 69
16 | Sn16 Pb31 Bi37.5 Cd15.5 |  |  | as extracted by Chen2021 from reference | melting temperature | EXP |  |  | 345.15 |  | K |  | 10.3969/j.issn.2095-4239.2013.03.003 |  | 72
17 | Bi33.7 In66.3 |  |  | as extracted by Chen2021 from reference | melting temperature | EXP |  |  | 345.15 |  | K |  | Li_2019_ApplicationFusibleAlloy |  | 72
18 | Sn13.3 Pb26.7 Bi50 Cd10 |  |  | as extracted by Chen2021 from reference | melting temperature | EXP |  |  | 345.29 |  | K |  | 10.1016/j.jmst.2016.08.022 |  | 72.14
19 | Sn10 Pb27.5 Bi28 Cd34.5 |  |  | as extracted by Chen2021 from reference | melting temperature | EXP |  |  | 348.15 |  | K |  | 10.3969/j.issn.2095-4239.2013.03.003 |  | 75
20 | Sn17.3 Bi57.5 In25.2 |  |  | as extracted by Chen2021 from reference | melting temperature | EXP |  |  | 353.85 |  | K |  | 10.1016/j.jmst.2016.08.022 |  | 80.7
21 | Sn16.3 Bi54 In29.7 |  |  | as extracted by Chen2021 from reference | melting temperature | EXP |  |  | 354.15 |  | K |  | 10.1016/j.scriptamat.2020.04.016 |  | 81
22 | Pb43 Bi50 Cd7 |  |  | as extracted by Chen2021 from reference | melting temperature | EXP |  |  | 355.15 |  | K |  | 10.3969/j.issn.2095-4239.2013.03.003 |  | 82
23 | Pb42.2 Bi49.7 Cd8.1 |  |  | as extracted by Chen2021 from reference | melting temperature | EXP |  |  | 364.15 |  | K |  | 10.3969/j.issn.2095-4239.2013.03.003 |  | 91
24 | Sn20 Pb30 Bi50 |  |  | as extracted by Chen2021 from reference | melting temperature | EXP |  |  | 365.15 |  | K |  | 10.3969/j.issn.2095-4239.2013.03.003 |  | 92
25 | Pb40.2 Bi51.6 Cd8.2 |  |  | as extracted by Chen2021 from reference | melting temperature | EXP |  |  | 366.12 |  | K |  | 10.1016/j.jmst.2016.08.022 |  | 92.97
26 | Sn25 Pb25 Bi50 |  |  | as extracted by Chen2021 from reference | melting temperature | EXP |  |  | 366.15 |  | K |  | 10.3969/j.issn.2095-4239.2013.03.003 |  | 93
27 | Sn15.5 Pb32 Bi52.5 |  |  | as extracted by Chen2021 from reference | melting temperature | EXP |  |  | 369.15 |  | K |  | 10.3969/j.issn.2095-4239.2013.03.003 |  | 96
28 | Sn17 Pb19 Bi61.5 Hg2.5 |  |  | as extracted by Chen2021 from reference | melting temperature | EXP |  |  | 369.15 |  | K |  | 10.3969/j.issn.2095-4239.2013.03.003 |  | 96
29 | Sn17.8 Pb32 Bi50.2 |  |  | as extracted by Chen2021 from reference | melting temperature | EXP |  |  | 373.15 |  | K |  | 10.3969/j.issn.2095-4239.2013.03.003 |  | 100
30 | Sn22 Pb28 Bi50 |  |  | as extracted by Chen2021 from reference | melting temperature | EXP |  |  | 373.15 |  | K |  | 10.3969/j.issn.2095-4239.2013.03.003 |  | 100
31 | Sn40 Pb20 Bi40 |  |  | as extracted by Chen2021 from reference | melting temperature | EXP |  |  | 373.15 |  | K |  | 10.3969/j.issn.2095-4239.2013.03.003 |  | 100
32 | Sn14.5 Pb28.5 Bi57 |  |  | as extracted by Chen2021 from reference | melting temperature | EXP |  |  | 378.15 |  | K |  | 10.3969/j.issn.2095-4239.2013.03.003 |  | 105
33 | Sn48 In52 |  |  | as extracted by Chen2021 from reference | melting temperature | EXP |  |  | 390.15 |  | K |  | 10.3969/j.issn.2095-4239.2013.03.003 |  | 117
34 | Sn33.5 Pb33.5 Bi33 |  |  | as extracted by Chen2021 from reference | melting temperature | EXP |  |  | 397.15 |  | K |  | 10.3969/j.issn.2095-4239.2013.03.003 |  | 124
35 | Pb44.5 Bi55.5 |  |  | as extracted by Chen2021 from reference | melting temperature | EXP |  |  | 397.15 |  | K |  | 10.3969/j.issn.2095-4239.2013.03.003 |  | 124
36 | Pb97.8 Bi2.2 |  |  | as extracted by Chen2021 from reference | melting temperature | EXP |  |  | 398.45 |  | K |  | 10.1016/j.jmst.2016.08.022 |  | 125.3
37 | Sn28 Pb43 Bi29 |  |  | as extracted by Chen2021 from reference | melting temperature | EXP |  |  | 405.15 |  | K |  | 10.1016/j.jmst.2016.08.022 |  | 132
38 | Sn42 Bi58 |  |  | as extracted by Chen2021 from reference | melting temperature | EXP |  |  | 411.15 |  | K |  | Li_2019_ApplicationFusibleAlloy |  | 138
39 | Sn60 Bi40 |  |  | as extracted by Chen2021 from reference | melting temperature | EXP |  |  | 412.15 |  | K |  | 10.3969/j.issn.2095-4239.2013.03.003 |  | 139
40 | Sn29.5 Pb47 Bi23.5 |  |  | as extracted by Chen2021 from reference | melting temperature | EXP |  |  | 425.15 |  | K |  | 10.3969/j.issn.2095-4239.2013.03.003 |  | 152
41 | Sn44 Pb41 Bi15 |  |  | as extracted by Chen2021 from reference | melting temperature | EXP |  |  | 437.15 |  | K |  | 10.1070/RC2000v069n02ABEH000490 |  | 164
42 | Sn67 Bi33 |  |  | as extracted by Chen2021 from reference | melting temperature | EXP |  |  | 439.15 |  | K |  | 10.1070/RC2000v069n02ABEH000490 |  | 166
43 | Sn63 Pb37 |  |  | as extracted by Chen2021 from reference | melting temperature | EXP |  |  | 456.15 |  | K |  | 10.3969/j.issn.2095-4239.2013.03.003 |  | 183
44 | Sn91 Zn9 |  |  | as extracted by Chen2021 from reference | melting temperature | EXP |  |  | 471.15 |  | K |  | 10.3969/j.issn.2095-4239.2013.03.003 |  | 198
45 | Sn22 Cd4 Ga74 |  |  | as extracted by Chen2021 from reference | melting temperature | EXP |  |  | 293.35 |  | K |  | 10.1070/RC2000v069n02ABEH000490 |  | 20.2
46 | Sn8.3 Pb22.6 Bi44.7 Cd5.3 In19.1 |  |  | as extracted by Chen2021 from reference | melting temperature | EXP |  |  | 321.45 |  | K |  | 10.1016/j.jmst.2016.08.022 |  | 48.3
47 | Sn15.56 Bi33.1 In51.34 |  |  | as extracted by Chen2021 from reference | melting temperature | EXP |  |  | 333.57 |  | K |  | 10.1016/j.jmst.2016.08.022 |  | 60.42
48 | Sn13 Pb27 Bi49.5 Cd10.5 |  |  | as extracted by Chen2021 from reference | melting temperature | EXP |  |  | 343.15 |  | K |  | 10.3969/j.issn.2095-4239.2013.03.003 |  | 70
49 | Sn17 Bi57 In26 |  |  | as extracted by Chen2021 from reference | melting temperature | EXP |  |  | 352.15 |  | K |  | 10.1016/j.scriptamat.2020.04.016 |  | 79
50 | Sn10 Pb40 Bi50 |  |  | as extracted by Chen2021 from reference | melting temperature | EXP |  |  | 373.15 |  | K |  | 10.3969/j.issn.2095-4239.2013.03.003 |  | 100
51 | Sn20 Pb40 Bi40 |  |  | as extracted by Chen2021 from reference | melting temperature | EXP |  |  | 385.15 |  | K |  | 10.3969/j.issn.2095-4239.2013.03.003 |  | 112
52 | Sn40 Bi56 In4 |  |  | as extracted by Chen2021 from reference | melting temperature | EXP |  |  | 403.15 |  | K |  | 10.3969/j.issn.2095-4239.2013.03.003 |  | 130
53 | Sn51.5 Pb30.5 Cd18 |  |  | as extracted by Chen2021 from reference | melting temperature | EXP |  |  | 415.15 |  | K |  | 10.3969/j.issn.2095-4239.2013.03.003 |  | 142
54 | Sn71 Pb24 Zn5 |  |  | as extracted by Chen2021 from reference | melting temperature | EXP |  |  | 448.15 |  | K |  | 10.3969/j.issn.2095-4239.2013.03.003 |  | 175
55 | Sn2.6 Pb97.4 |  |  | as extracted by Chen2021 from reference | melting temperature | EXP |  |  | 454.05 |  | K |  | 10.1070/RC2000v069n02ABEH000490 |  | 180.9
56 | Sn80 Bi20 |  |  | as extracted by Chen2021 from reference | melting temperature | EXP |  |  | 473.15 |  | K |  | 10.11973/jxgccl201911003 |  | 200
1 | Sn11.1 In15.4 Ga73.5 |  | AC | as extracted by Chen2021 from reference | melting temperature | EXP |  |  | 283.8 |  | K |  | 10.1016/S1875-5372(16)30091-1 |  | 10.65
2 | Sn6.7 In14.9 Ga78.4 |  | AC | as extracted by Chen2021 from reference | melting temperature | EXP |  |  | 284.1 |  | K |  | 10.1016/S1875-5372(16)30091-1 |  | 10.95
3 | In16.5 Ga83.5 |  | AC | as extracted by Chen2021 from reference | melting temperature | EXP |  |  | 288.2 |  | K |  | 10.1016/S1875-5372(16)30091-1 |  | 15.05
4 | Sn8.4 Ga91.6 |  | AC | as extracted by Chen2021 from reference | melting temperature | EXP |  |  | 293 |  | K |  | 10.1016/S1875-5372(16)30091-1 |  | 19.85
5 | Sn5 Ga95 |  | AC | as extracted by Chen2021 from reference | melting temperature | EXP |  |  | 293.1 |  | K |  | 10.1016/S1875-5372(16)30091-1 |  | 19.95
6 | Bi35.5 In64.5 |  | AC | as extracted by Chen2021 from reference | melting temperature | EXP |  |  | 327.3 |  | K |  | 10.1016/S1875-5372(16)30091-1 |  | 54.15
7 | Sn16.7 Pb14.4 Bi38.7 In30.2 |  | AC | as extracted by Chen2021 from reference | melting temperature | EXP |  |  | 331.5 |  | K |  | 10.1016/S1875-5372(16)30091-1 |  | 58.35
8 | Sn18.8 Bi23 In58.2 |  | AC | as extracted by Chen2021 from reference | melting temperature | EXP |  |  | 334.6 |  | K |  | 10.1016/S1875-5372(16)30091-1 |  | 61.45
9 | Sn19.4 Pb23.2 Bi41.6 Cd15.8 |  | AC | as extracted by Chen2021 from reference | melting temperature | EXP |  |  | 344.9 |  | K |  | 10.1016/S1875-5372(16)30091-1 |  | 71.75
10 | Bi21.8 In78.2 |  | AC | as extracted by Chen2021 from reference | melting temperature | EXP |  |  | 346.3 |  | K |  | 10.1016/S1875-5372(16)30091-1 |  | 73.15
11 | Sn22.2 Pb25.3 Bi38.5 In14 |  | AC | as extracted by Chen2021 from reference | melting temperature | EXP |  |  | 348.2 |  | K |  | 10.1016/S1875-5372(16)30091-1 |  | 75.05
12 | Sn28.5 Pb16.3 Bi40.5 In14.7 |  | AC | as extracted by Chen2021 from reference | melting temperature | EXP |  |  | 348.9 |  | K |  | 10.1016/S1875-5372(16)30091-1 |  | 75.75
13 | Sn22.3 Bi42.5 In35.2 |  | AC | as extracted by Chen2021 from reference | melting temperature | EXP |  |  | 352.4 |  | K |  | 10.1016/S1875-5372(16)30091-1 |  | 79.25
14 | Sn24.4 Pb28.8 Bi46.8 |  | AC | as extracted by Chen2021 from reference | melting temperature | EXP |  |  | 368.1 |  | K |  | 10.1016/S1875-5372(16)30091-1 |  | 94.95