## Sheet1
Metadata
Name: | Adam Krajewski |  | Optional Upload Comments: |  | All data from Supplementary of 10.1016/j.ijrmhm.2023.106246
Email: | ak@psu.edu
Direct: | T
HandFetched: | F | phase1+phase2 no space between | process1+process2 no space between | optional information | popular abbreviation or "full property name" | ML/EXP/EM/DFT/THM | Standardized parameters for the property. | Absolute Temperature [K] | Base SI Units s/Pa/m/kg | Uncertainty in Value | Base SI Units s/Pa/m/kg | Table / Figure / Appendix Page / Supplemental / External | only DOI, no http etc (if no DOI) Author_Year_ThreeFirstTitleWords | This special cell will allow running special upload functions in the future, such as (1) POSCAR, (2) TDB, (3) FIGURE, by typing the word In the cell below to engage upload script function
QuickGuide | ElementFraction(space)…
Example | Fe60 Ni20 Cr10 Zr10 | BCC+FCC+2? | VC+HIP+A | none | UTS / creep rate | EXP | MaxStress 120e6 Pa, … | 298 | 750e6 | 25e6 | Pa | T7 / F6 / P13 | 10.1557/jmr.2018.153 |  | HV | HV uncertainty | Some Notes
| Material |  |  |  | Property | [6 empty] | Reference |  | Special Cell | Scratch (NOT UPLOADED)
id/nickname | Composition | Structure | Processing | Material Comment | Name | Source | Property Parameters | Temperature [K] | Value [SI] | Uncertainty [SI] | Unit [SI] | Pointer | DOI |  | Col1 | Col2 | Col3 | Col4 | Col5
1 | Al10.7 Cr17.9 Cu17.9 Fe17.9 Ni17.9 Mn17.9 |  |  |  | hardness | EXP |  | 298 | 2157540000 |  | Pa | E | 10.1016/j.mattod.2015.11.026 |  | 220
2 | Al12.5 Cr25 Fe25 Ni12.5 Mn25 |  |  |  | hardness | EXP |  | 298 | 4040484000 |  | Pa | E | 10.1016/j.mattod.2015.11.026 |  | 412
3 | Cr13 Fe50 Ni10 Mn27 |  |  |  | hardness | EXP |  | 298 | 1627962000 |  | Pa | E | 10.1016/j.mattod.2015.11.026 |  | 166
4 | Al11.11 Cr22.22 Fe22.22 Ni22.22 Mn22.22 |  |  |  | hardness | EXP |  | 298 | 3461871000 |  | Pa | E | 10.1002/adem.200300567 |  | 353
5 | Al13.04 Cr21.74 Fe21.74 Ni21.74 Mn21.74 |  |  |  | hardness | EXP |  | 298 | 3526597200 |  | Pa | E | 10.1002/adem.200300567 |  | 359.6
6 | Al14.89 Cr21.28 Fe21.28 Ni21.28 Mn21.28 |  |  |  | hardness | EXP |  | 298 | 3644281200 |  | Pa | E | 10.1002/adem.200300567 |  | 371.6
7 | Al16.67 Cr20.83 Fe20.83 Ni20.83 Mn20.83 |  |  |  | hardness | EXP |  | 298 | 3785502000 |  | Pa | E | 10.1002/adem.200300567 |  | 386
8 | Al2.4 Co24.4 Cr24.4 Fe24.4 Ni24.4 |  |  |  | hardness | EXP |  | 298 | 1157226000 |  | Pa | E | 10.1038/s41467-020-16791-8 |  | 118
9 | Al9.1 Co22.7 Cr22.7 Fe22.7 Ni22.7 |  |  |  | hardness | EXP |  | 298 | 1245489000 |  | Pa | E | 10.1038/s41467-020-16791-8 |  | 127
10 | Al16.7 Co20.8 Cr20.8 Fe20.8 Ni20.8 |  |  |  | hardness | EXP |  | 298 | 3746274000 |  | Pa | E | 10.1038/s41467-020-16791-8 |  | 382
11 | Al18.4 Co20.4 Cr20.4 Fe20.4 Ni20.4 |  |  |  | hardness | EXP |  | 298 | 5168289000 |  | Pa | E | 10.1038/s41467-020-16791-8 |  | 527
12 | Al31 Co17.2 Cr17.2 Fe17.2 Ni17.2 |  |  |  | hardness | EXP |  | 298 | 4726974000 |  | Pa | E | 10.1038/s41467-020-16791-8 |  | 482
13 | Al33.33 Co16.67 Cr16.67 Fe16.67 Ni16.67 |  |  |  | hardness | EXP |  | 298 | 4991763000 |  | Pa | E | 10.1016/j.pmatsci.2022.101018 |  | 509
14 | Al8.6 Co22.9 Cr22.9 Fe22.9 Ni22.9 |  |  |  | hardness | EXP |  | 298 | 1284717000 |  | Pa | E | 10.1016/j.pmatsci.2022.101018 |  | 131
15 | Al15.8 Co21.1 Cr21.1 Fe21.1 Ni21.1 |  |  |  | hardness | EXP |  | 298 | 3805116000 |  | Pa | E | 10.1016/j.pmatsci.2022.101018 |  | 388
16 | Al17.9 Co20.5 Cr20.5 Fe20.5 Ni20.5 |  |  |  | hardness | EXP |  | 298 | 5276166000 |  | Pa | E | 10.1016/j.pmatsci.2022.101018 |  | 538
17 | Al23.8 Co19 Cr19 Fe19 Ni19 |  |  |  | hardness | EXP |  | 298 | 4776009000 |  | Pa | E | 10.1016/j.pmatsci.2022.101018 |  | 487
18 | Al7.7 Co30.8 Fe30.8 Ni30.8 |  |  |  | hardness | EXP |  | 298 | 1323945000 |  | Pa | E | 10.1007/s11837-013-0761-6 |  | 135
19 | Al14.3 Co28.6 Fe28.6 Ni28.6 |  |  |  | hardness | EXP |  | 298 | 2010435000 |  | Pa | E | 10.1007/s11837-013-0761-6 |  | 205
20 | Al20 Co26.7 Fe26.7 Ni26.7 |  |  |  | hardness | EXP |  | 298 | 3726660000 |  | Pa | E | 10.1007/s11837-013-0761-6 |  | 380
21 | Al7 Co24 Cr21 Fe24 Ni24 |  |  |  | hardness | EXP |  | 298 | 1471050000 |  | Pa | E | 10.1039/D1EE00505G |  | 150
22 | Al6.2 Co21.4 Cr29.7 Fe21.4 Ni21.4 |  |  |  | hardness | EXP |  | 298 | 2942100000 |  | Pa | E | 10.1039/D1EE00505G |  | 300
23 | Al5.6 Co19.2 Cr36.8 Fe19.2 Ni19.2 |  |  |  | hardness | EXP |  | 298 | 4118940000 |  | Pa | E | 10.1039/D1EE00505G |  | 420
24 | Al9.1 Cr18.2 Cu18.2 Fe18.2 Ni36.4 |  |  |  | hardness | EXP |  | 298 | 2334066000 |  | Pa | E | 10.1016/j.pmatsci.2013.10.001 |  | 238
25 | Al10.7 Cr17.9 Cu17.9 Fe17.9 Ni35.7 |  |  |  | hardness | EXP |  | 298 | 2726346000 |  | Pa | E | 10.1016/j.pmatsci.2013.10.001 |  | 278
26 | Al16.7 Cr16.7 Cu16.7 Fe16.7 Ni33.3 |  |  |  | hardness | EXP |  | 298 | 3844344000 |  | Pa | E | 10.1016/j.pmatsci.2013.10.001 |  | 392
27 | Al19.4 Cr16.1 Cu16.1 Fe16.1 Ni32.3 |  |  |  | hardness | EXP |  | 298 | 5109447000 |  | Pa | E | 10.1016/j.pmatsci.2013.10.001 |  | 521
28 | Al23.1 Cr15.4 Cu15.4 Fe15.4 Ni30.8 |  |  |  | hardness | EXP |  | 298 | 5354622000 |  | Pa | E | 10.1016/j.pmatsci.2013.10.001 |  | 546
29 | Al24.2 Cr15.2 Cu15.2 Fe15.2 Ni30.3 |  |  |  | hardness | EXP |  | 298 | 5393850000 |  | Pa | E | 10.1016/j.pmatsci.2013.10.001 |  | 550
30 | Al26.5 Cr14.7 Cu14.7 Fe14.7 Ni29.4 |  |  |  | hardness | EXP |  | 298 | 5335008000 |  | Pa | E | 10.1016/j.pmatsci.2013.10.001 |  | 544
31 | Al28.6 Cr14.3 Cu14.3 Fe14.3 Ni28.6 |  |  |  | hardness | EXP |  | 298 | 5560569000 |  | Pa | E | 10.1016/j.pmatsci.2013.10.001 |  | 567
32 | Al30.6 Cr13.9 Cu13.9 Fe13.9 Ni27.8 |  |  |  | hardness | EXP |  | 298 | 5648832000 |  | Pa | E | 10.1016/j.pmatsci.2013.10.001 |  | 576
33 | Al33.3 Cr13.3 Cu13.3 Fe13.3 Ni26.7 |  |  |  | hardness | EXP |  | 298 | 5815551000 |  | Pa | E | 10.1016/j.pmatsci.2013.10.001 |  | 593
34 | Al18.2 Co9.1 Cr18.2 Cu18.2 Fe18.2 Ni18.2 |  |  |  | hardness | EXP |  | 298 | 4638711000 |  | Pa | E | 10.1002/adem.200700240 |  | 473
35 | Al18.2 Co18.2 Cr9.1 Cu18.2 Fe18.2 Ni18.2 |  |  |  | hardness | EXP |  | 298 | 3599169000 |  | Pa | E | 10.1002/adem.200700240 |  | 367
36 | Al18.2 Co18.2 Cr18.2 Cu9.09 Fe18.2 Ni18.2 |  |  |  | hardness | EXP |  | 298 | 4491606000 |  | Pa | E | 10.1002/adem.200700240 |  | 458
37 | Al18.2 Co18.2 Cr18.2 Cu18.2 Fe9.1 Ni18.2 |  |  |  | hardness | EXP |  | 298 | 4099326000 |  | Pa | E | 10.1002/adem.200700240 |  | 418
38 | Al18.2 Co18.2 Cr18.2 Cu18.2 Fe18.2 Ni9.1 |  |  |  | hardness | EXP |  | 298 | 4148361000 |  | Pa | E | 10.1002/adem.200700240 |  | 423
39 | Al9.1 Co18.2 Cr18.2 Cu18.2 Fe18.2 Ni18.2 |  |  |  | hardness | EXP |  | 298 | 2039856000 |  | Pa | E | 10.1002/adem.200700240 |  | 208
40 | Al8 Co17 Cr17 Cu8 Fe17 Ni33 |  |  |  | hardness | EXP |  | 298 | 2745960000 |  | Pa | E | 10.1007/978-3-319-27013-5_6 |  | 280
41 | Al23 Co15 Cr23 Cu8 Fe15 Ni16 |  |  |  | hardness | EXP |  | 298 | 5688060000 |  | Pa | E | 10.1007/978-3-319-27013-5_6 |  | 580
42 | Al11.8 Cr29.4 Fe44.1 Ni14.7 |  |  |  | hardness | EXP |  | 298 | 4413150000 |  | Pa | E | 10.1016/j.actamat.2016.08.081 |  | 450
43 | Al6.3 Cr31.3 Fe46.9 Ni15.6 |  |  |  | hardness | EXP |  | 298 | 2981328000 |  | Pa | E | 10.1016/j.actamat.2016.08.081 |  | 304
44 | Al38.5 Co15.4 Cr15.4 Fe15.4 Ni15.4 |  |  |  | hardness | EXP |  | 298 | 6815865000 |  | Pa | E | 10.1038/ncomms7529 |  | 695
45 | Al42.9 Co14.3 Cr14.3 Fe14.3 Ni14.3 |  |  |  | hardness | EXP |  | 298 | 7257180000 |  | Pa | E | 10.1038/ncomms7529 |  | 740
46 | Al20 Cr20 Cu20 Fe20 Ni20 |  |  |  | hardness | EXP |  | 298 | 4697553000 |  | Pa | E | 10.1063/1.3587228 |  | 479
47 | Al21.7 Cr21.7 Cu21.7 Fe21.7 Ni13 |  |  |  | hardness | EXP |  | 298 | 4844658000 |  | Pa | E | 10.1063/1.3587228 |  | 494
48 | Al20.8 Cr20.8 Cu20.8 Fe20.8 Ni16.7 |  |  |  | hardness | EXP |  | 298 | 4766202000 |  | Pa | E | 10.1063/1.3587228 |  | 486
49 | Al19.2 Cr19.2 Cu19.2 Fe19.2 Ni23.1 |  |  |  | hardness | EXP |  | 298 | 4001256000 |  | Pa | E | 10.1063/1.3587228 |  | 408
50 | Al18.5 Cr18.5 Cu18.5 Fe18.5 Ni25.9 |  |  |  | hardness | EXP |  | 298 | 3628590000 |  | Pa | E | 10.1063/1.3587228 |  | 370
51 | Al14.3 Co42.9 Cu14.3 Fe14.3 Ni14.3 |  |  |  | hardness | EXP |  | 298 | 1627962000 |  | Pa | E | 10.1177/09544062211008935 |  | 166
52 | Al20 Co20 Cu20 Fe20 Ni20 |  |  |  | hardness | EXP |  | 298 | 5256552000 |  | Pa | E | 10.1177/09544062211008935 |  | 536
53 | Al23.8 Co4.8 Cu23.8 Fe23.8 Ni23.8 |  |  |  | hardness | EXP |  | 298 | 5207517000 |  | Pa | E | 10.1177/09544062211008935 |  | 531
54 | Al22.2 Co11.1 Cu22.2 Fe22.2 Ni22.2 |  |  |  | hardness | EXP |  | 298 | 5344815000 |  | Pa | E | 10.1177/09544062211008935 |  | 545
55 | Al18.2 Co27.3 Cu18.2 Fe18.2 Ni18.2 |  |  |  | hardness | EXP |  | 298 | 3589362000 |  | Pa | E | 10.1177/09544062211008935 |  | 366
56 | Al16.7 Co33.3 Cu16.7 Fe16.7 Ni16.7 |  |  |  | hardness | EXP |  | 298 | 2441943000 |  | Pa | E | 10.1177/09544062211008935 |  | 249
57 | Al2 Co19.6 Cr19.6 Fe19.6 Ni19.6 Mn19.6 |  |  |  | hardness | EXP |  | 298 | 1751530200 |  | Pa | E | 10.1007/s11837-012-0365-6 |  | 178.6
58 | Al4 Co19.2 Cr19.2 Fe19.2 Ni19.2 Mn19.2 |  |  |  | hardness | EXP |  | 298 | 1664247900 |  | Pa | E | 10.1007/s11837-012-0365-6 |  | 169.7
59 | Al7 Co18.6 Cr18.6 Fe18.6 Ni18.6 Mn18.6 |  |  |  | hardness | EXP |  | 298 | 1784874000 |  | Pa | E | 10.1007/s11837-012-0365-6 |  | 182
60 | Al8 Co18.4 Cr18.4 Fe18.4 Ni18.4 Mn18.4 |  |  |  | hardness | EXP |  | 298 | 1789777500 |  | Pa | E | 10.1007/s11837-012-0365-6 |  | 182.5
61 | Al9 Co18.2 Cr18.2 Fe18.2 Ni18.2 Mn18.2 |  |  |  | hardness | EXP |  | 298 | 2146752300 |  | Pa | E | 10.1007/s11837-012-0365-6 |  | 218.9
62 | Al10 Co18 Cr18 Fe18 Ni18 Mn18 |  |  |  | hardness | EXP |  | 298 | 2724384600 |  | Pa | E | 10.1007/s11837-012-0365-6 |  | 277.8
63 | Al11 Co17.8 Cr17.8 Fe17.8 Ni17.8 Mn17.8 |  |  |  | hardness | EXP |  | 298 | 3948298200 |  | Pa | E | 10.1007/s11837-012-0365-6 |  | 402.6
64 | Al12 Co17.6 Cr17.6 Fe17.6 Ni17.6 Mn17.6 |  |  |  | hardness | EXP |  | 298 | 4747568700 |  | Pa | E | 10.1007/s11837-012-0365-6 |  | 484.1
65 | Al13 Co17.4 Cr17.4 Fe17.4 Ni17.4 Mn17.4 |  |  |  | hardness | EXP |  | 298 | 5181038100 |  | Pa | E | 10.1007/s11837-012-0365-6 |  | 528.3
66 | Al14 Co17.2 Cr17.2 Fe17.2 Ni17.2 Mn17.2 |  |  |  | hardness | EXP |  | 298 | 5277146700 |  | Pa | E | 10.1007/s11837-012-0365-6 |  | 538.1
67 | Al15 Co17 Cr17 Fe17 Ni17 Mn17 |  |  |  | hardness | EXP |  | 298 | 5200652100 |  | Pa | E | 10.1007/s11837-012-0365-6 |  | 530.3
68 | Al16 Co16.8 Cr16.8 Fe16.8 Ni16.8 Mn16.8 |  |  |  | hardness | EXP |  | 298 | 5238899400 |  | Pa | E | 10.1007/s11837-012-0365-6 |  | 534.2
69 | Al20 Co16 Cr16 Fe16 Ni16 Mn16 |  |  |  | hardness | EXP |  | 298 | 5267339700 |  | Pa | E | 10.1007/s11837-012-0365-6 |  | 537.1
70 | Al5.3 Co21.1 Cr21.1 Fe26.3 Ni26.3 |  |  |  | hardness | EXP |  | 298 | 1647576000 |  | Pa | E | 10.1016/j.matlet.2021.130368 |  | 168
71 | Al13.8 Co17.2 Cr17.2 Cu17.2 Fe17.2 Ni17.2 |  |  |  | hardness | EXP |  | 298 | 2677311000 |  | Pa | E | 10.1038/s41467-021-24523-9 |  | 273
72 | Al20.6 Co15.9 Cr15.9 Cu15.9 Fe15.9 Ni15.9 |  |  |  | hardness | EXP |  | 298 | 4658325000 |  | Pa | E | 10.1038/s41467-021-24523-9 |  | 475
73 | Al26.5 Co14.7 Cr14.7 Cu14.7 Fe14.7 Ni14.7 |  |  |  | hardness | EXP |  | 298 | 5472306000 |  | Pa | E | 10.1038/s41467-021-24523-9 |  | 558
74 | Al23.1 Co15.4 Cr15.4 Cu15.4 Fe15.4 Ni15.4 |  |  |  | hardness | EXP |  | 298 | 5001570000 |  | Pa | E | 10.1038/s41467-021-24523-9 |  | 510
75 | Al31.5 Co13.7 Cr13.7 Cu13.7 Fe13.7 Ni13.7 |  |  |  | hardness | EXP |  | 298 | 5913621000 |  | Pa | E | 10.1038/s41467-021-24523-9 |  | 603
76 | Al33.3 Co13.3 Cr13.3 Cu13.3 Fe13.3 Ni13.3 |  |  |  | hardness | EXP |  | 298 | 6129375000 |  | Pa | E | 10.1038/s41467-021-24523-9 |  | 625
77 | Al35.9 Co12.8 Cr12.8 Cu12.8 Fe12.8 Ni12.8 |  |  |  | hardness | EXP |  | 298 | 6423585000 |  | Pa | E | 10.1038/s41467-021-24523-9 |  | 655
78 | Al37.5 Co12.5 Cr12.5 Cu12.5 Fe12.5 Ni12.5 |  |  |  | hardness | EXP |  | 298 | 7208145000 |  | Pa | E | 10.1038/s41467-021-24523-9 |  | 735
79 | Al6.7 Co23.3 Cr23.3 Fe23.3 Ni23.3 |  |  |  | hardness | EXP |  | 298 | 1490664000 |  | Pa | E | 10.1557/s43577-022-00284-8 |  | 152
80 | Co20 Cr20 Cu20 Fe20 Ni20 |  |  |  | hardness | EXP |  | 298 | 2804802000 |  | Pa | E | 10.1016/j.actamat.2017.08.045 |  | 286
81 | Al16.7 Co16.7 Cr16.7 Cu8.3 Fe16.7 Ni25 |  |  |  | hardness | EXP |  | 298 | 3510906000 |  | Pa | E | 10.1016/j.intermet.2016.12.007 |  | 358
82 | Al20 Co20 Cr20 Cu10 Fe10 Ni20 |  |  |  | hardness | EXP |  | 298 | 5746902000 |  | Pa | E | 10.1016/j.intermet.2016.12.007 |  | 586
83 | Al16.7 Co16.7 Cr25 Cu8.3 Fe16.7 Ni16.7 |  |  |  | hardness | EXP |  | 298 | 5894007000 |  | Pa | E | 10.1016/j.intermet.2016.12.007 |  | 601
84 | Al15.4 Co30.8 Cr15.4 Cu7.7 Fe15.4 Ni15.4 |  |  |  | hardness | EXP |  | 298 | 2893065000 |  | Pa | E | 10.1016/j.intermet.2016.12.007 |  | 295
85 | Al22.2 Co22.2 Cu11.1 Fe22.2 Ni22.2 |  |  |  | hardness | EXP |  | 298 | 5727288000 |  | Pa | E | 10.1016/j.intermet.2016.12.007 |  | 584
86 | Al15.4 Co15.4 Cr15.4 Cu7.7 Fe15.4 Ni30.8 |  |  |  | hardness | EXP |  | 298 | 3040170000 |  | Pa | E | 10.1016/j.intermet.2016.12.007 |  | 310
87 | Al16.7 Co25 Cr16.7 Cu8.3 Fe16.7 Ni16.7 |  |  |  | hardness | EXP |  | 298 | 4422957000 |  | Pa | E | 10.1016/j.intermet.2016.12.007 |  | 451
88 | Al20 Co20 Cr10 Cu10 Fe20 Ni20 |  |  |  | hardness | EXP |  | 298 | 5354622000 |  | Pa | E | 10.1016/j.intermet.2016.12.007 |  | 546
89 | Al15.4 Co15.4 Cr30.8 Cu7.7 Fe15.4 Ni15.4 |  |  |  | hardness | EXP |  | 298 | 5952849000 |  | Pa | E | 10.1016/j.intermet.2016.12.007 |  | 607
90 | Al16.7 Co16.7 Cr16.7 Cu8.3 Fe25 Ni16.7 |  |  |  | hardness | EXP |  | 298 | 5266359000 |  | Pa | E | 10.1016/j.intermet.2016.12.007 |  | 537
91 | Al15.4 Co15.4 Cr15.4 Cu7.7 Fe30.8 Ni15.4 |  |  |  | hardness | EXP |  | 298 | 5040798000 |  | Pa | E | 10.1016/j.intermet.2016.12.007 |  | 514
92 | Al20 Co20 Cr20 Cu10 Fe20 Ni10 |  |  |  | hardness | EXP |  | 298 | 5923428000 |  | Pa | E | 10.1016/j.intermet.2016.12.007 |  | 604
93 | Al22.2 Co22.2 Cr22.2 Cu11.1 Fe22.2 |  |  |  | hardness | EXP |  | 298 | 6266673000 |  | Pa | E | 10.1016/j.intermet.2016.12.007 |  | 639
94 | Al22.2 Cr22.2 Cu11.1 Fe22.2 Ni22.2 |  |  |  | hardness | EXP |  | 298 | 5236938000 |  | Pa | E | 10.1016/j.intermet.2016.12.007 |  | 534
95 | Al30.8 Co15.4 Cr15.4 Cu7.7 Fe15.4 Ni15.4 |  |  |  | hardness | EXP |  | 298 | 5972463000 |  | Pa | E | 10.1016/j.intermet.2016.12.007 |  | 609
96 | Al20 Co10 Cr20 Cu10 Fe20 Ni20 |  |  |  | hardness | EXP |  | 298 | 5403657000 |  | Pa | E | 10.1016/j.intermet.2016.12.007 |  | 551
97 | Al25 Co16.7 Cr16.7 Cu8.3 Fe16.7 Ni16.7 |  |  |  | hardness | EXP |  | 298 | 5746902000 |  | Pa | E | 10.1016/j.intermet.2016.12.007 |  | 586
98 | Al12.5 Co12.5 Cr12.5 Fe12.5 Ni50 |  |  |  | hardness | EXP |  | 298 | 2206575000 |  | Pa | E | 10.1016/j.actamat.2018.07.042 |  | 225
99 | Co5 Cr23.8 Cu23.8 Fe23.8 Ni23.8 |  |  |  | hardness | EXP |  | 298 | 1431822000 |  | Pa | E | 10.1016/j.actamat.2018.07.042 |  | 146
100 | Co10 Cr22.5 Cu22.5 Fe22.5 Ni22.5 |  |  |  | hardness | EXP |  | 298 | 1471050000 |  | Pa | E | 10.1016/j.actamat.2018.07.042 |  | 150
101 | Co15 Cr21.3 Cu21.3 Fe21.3 Ni21.3 |  |  |  | hardness | EXP |  | 298 | 1549506000 |  | Pa | E | 10.1016/j.actamat.2018.07.042 |  | 158
102 | Co33.3 Cr16.7 Cu16.7 Fe16.7 Ni16.7 |  |  |  | hardness | EXP |  | 298 | 1716225000 |  | Pa | E | 10.1016/j.actamat.2018.07.042 |  | 175
103 | Co25 Cu25 Fe25 Ni25 |  |  |  | hardness | EXP |  | 298 | 1510278000 |  | Pa | E | 10.1016/j.actamat.2018.07.042 |  | 154
104 | Co23.8 Cr5 Cu23.8 Fe23.8 Ni23.8 |  |  |  | hardness | EXP |  | 298 | 1500471000 |  | Pa | E | 10.1016/j.actamat.2018.07.042 |  | 153
105 | Co22.5 Cr10 Cu22.5 Fe22.5 Ni22.5 |  |  |  | hardness | EXP |  | 298 | 1549506000 |  | Pa | E | 10.1016/j.actamat.2018.07.042 |  | 158
106 | Co21.3 Cr15 Cu21.3 Fe21.3 Ni21.3 |  |  |  | hardness | EXP |  | 298 | 1578927000 |  | Pa | E | 10.1016/j.actamat.2018.07.042 |  | 161
107 | Co16.7 Cr33.3 Cu16.7 Fe16.7 Ni16.7 |  |  |  | hardness | EXP |  | 298 | 1686804000 |  | Pa | E | 10.1016/j.actamat.2018.07.042 |  | 172
108 | Co25 Cr25 Cu25 Ni25 |  |  |  | hardness | EXP |  | 298 | 1794681000 |  | Pa | E | 10.1016/j.actamat.2018.07.042 |  | 183
109 | Co23.8 Cr23.8 Cu23.8 Fe5 Ni23.8 |  |  |  | hardness | EXP |  | 298 | 1784874000 |  | Pa | E | 10.1016/j.actamat.2018.07.042 |  | 182
110 | Co22.5 Cr22.5 Cu22.5 Fe10 Ni22.5 |  |  |  | hardness | EXP |  | 298 | 1686804000 |  | Pa | E | 10.1016/j.actamat.2018.07.042 |  | 172
111 | Co16.7 Cr16.7 Cu16.7 Fe33.3 Ni16.7 |  |  |  | hardness | EXP |  | 298 | 1539699000 |  | Pa | E | 10.1016/j.actamat.2018.07.042 |  | 157
112 | Co22.5 Cr22.5 Cu22.5 Fe22.5 Ni10 |  |  |  | hardness | EXP |  | 298 | 1667190000 |  | Pa | E | 10.1016/j.actamat.2018.07.042 |  | 170
113 | Co21.3 Cr21.3 Cu21.3 Fe21.3 Ni15 |  |  |  | hardness | EXP |  | 298 | 1637769000 |  | Pa | E | 10.1016/j.actamat.2018.07.042 |  | 167
114 | Co16.7 Cr16.7 Cu16.7 Fe16.7 Ni33.3 |  |  |  | hardness | EXP |  | 298 | 1549506000 |  | Pa | E | 10.1016/j.actamat.2018.07.042 |  | 158
115 | Co26.7 Cr26.7 Fe26.7 Ni20 |  |  |  | hardness | EXP |  | 298 | 1372980000 |  | Pa | E | 10.1016/j.actamat.2018.07.042 |  | 140
116 | Co20 Cr20 Fe20 Ni40 |  |  |  | hardness | EXP |  | 298 | 1225875000 |  | Pa | E | 10.1016/j.actamat.2018.07.042 |  | 125
117 | Al14.3 Co14.3 Cr14.3 Fe14.3 Ni42.9 |  |  |  | hardness | EXP |  | 298 | 2373294000 |  | Pa | E | 10.1016/j.actamat.2018.07.042 |  | 242
118 | Al15.4 Co15.4 Cr15.4 Fe15.4 Ni38.5 |  |  |  | hardness | EXP |  | 298 | 2598855000 |  | Pa | E | 10.1016/j.actamat.2018.07.042 |  | 265
119 | Al16.7 Co16.7 Cr16.7 Fe16.7 Ni33.3 |  |  |  | hardness | EXP |  | 298 | 3285345000 |  | Pa | E | 10.1016/j.actamat.2018.07.042 |  | 335
120 | Co28.3 Cr28.3 Fe28.3 Ni15 |  |  |  | hardness | EXP |  | 298 | 1667190000 |  | Pa | E | 10.1016/j.actamat.2018.07.042 |  | 170
121 | Al18.2 Co18.2 Cr18.2 Fe18.2 Ni27.3 |  |  |  | hardness | EXP |  | 298 | 4932921000 |  | Pa | E | 10.1016/j.actamat.2018.07.042 |  | 503
122 | Al21.3 Co21.3 Cr21.3 Fe21.3 Ni15 |  |  |  | hardness | EXP |  | 298 | 5442885000 |  | Pa | E | 10.1016/j.actamat.2018.07.042 |  | 555
123 | Al22.5 Co22.5 Cr22.5 Fe22.5 Ni10 |  |  |  | hardness | EXP |  | 298 | 5374236000 |  | Pa | E | 10.1016/j.actamat.2018.07.042 |  | 548
124 | Al23.8 Co23.8 Cr23.8 Fe23.8 Ni5 |  |  |  | hardness | EXP |  | 298 | 6031305000 |  | Pa | E | 10.1016/j.actamat.2018.07.042 |  | 615
125 | Al25 Co25 Cr25 Fe25 |  |  |  | hardness | EXP |  | 298 | 7061040000 |  | Pa | E | 10.1016/j.actamat.2018.07.042 |  | 720
126 | Al23.8 Co5 Cr23.8 Fe23.8 Ni23.8 |  |  |  | hardness | EXP |  | 298 | 5393850000 |  | Pa | E | 10.1016/j.actamat.2018.07.042 |  | 550
127 | Al22.5 Co10 Cr22.5 Fe22.5 Ni22.5 |  |  |  | hardness | EXP |  | 298 | 5285973000 |  | Pa | E | 10.1016/j.actamat.2018.07.042 |  | 539
128 | Al23.8 Co23.8 Cr5 Fe23.8 Ni23.8 |  |  |  | hardness | EXP |  | 298 | 4295466000 |  | Pa | E | 10.1016/j.actamat.2018.07.042 |  | 438
129 | Al22.5 Co22.5 Cr10 Fe22.5 Ni22.5 |  |  |  | hardness | EXP |  | 298 | 4668132000 |  | Pa | E | 10.1016/j.actamat.2018.07.042 |  | 476
130 | Al22.5 Co22.5 Cr22.5 Fe10 Ni22.5 |  |  |  | hardness | EXP |  | 298 | 5756709000 |  | Pa | E | 10.1016/j.actamat.2018.07.042 |  | 587
131 | Al21.3 Co21.3 Cr21.3 Fe15 Ni21.3 |  |  |  | hardness | EXP |  | 298 | 5472306000 |  | Pa | E | 10.1016/j.actamat.2018.07.042 |  | 558
132 | Al16.7 Co16.7 Cr16.7 Fe33.3 Ni16.7 |  |  |  | hardness | EXP |  | 298 | 5001570000 |  | Pa | E | 10.1016/j.actamat.2018.07.042 |  | 510
133 | Al40 Co20 Cr20 Fe20 |  |  |  | hardness | EXP |  | 298 | 7600425000 |  | Pa | E | 10.1016/j.actamat.2018.07.042 |  | 775
134 | Co25 Cr25 Fe25 Ni25 |  |  |  | hardness | EXP |  | 298 | 1372980000 |  | Pa | E | 10.1016/j.actamat.2018.07.042 |  | 140
135 | Al25 Co25 Fe25 Ni25 |  |  |  | hardness | EXP |  | 298 | 4020870000 |  | Pa | E | 10.1016/j.actamat.2018.07.042 |  | 410
136 | Al20 Co20 Cr20 Fe20 Ni20 |  |  |  | hardness | EXP |  | 298 | 5001570000 |  | Pa | E | 10.1016/j.actamat.2018.07.042 |  | 510
137 | Co20 Cr20 Fe20 Ni20 Mn20 |  |  |  | hardness | EXP |  | 298 | 1422015000 |  | Pa | E | 10.1002/adma.202004029 |  | 145
138 | Al5 Cr12 Fe35 Ni20 Mn28 |  |  |  | hardness | EXP |  | 298 | 3520713000 |  | Pa | E | 10.1126/sciadv.aaz4748 |  | 359
139 | Al11.11 Cr22.22 Fe33.33 Ni11.11 Mn22.22 |  |  |  | hardness | EXP |  | 298 | 3883572000 |  | Pa | E | 10.1103/PhysRevLett.87.156401 |  | 396
140 | Al14.5 Co17.1 Cr17.1 Cu17.1 Fe17.1 Ni17.1 |  |  |  | hardness | EXP |  | 298 | 2657697000 |  | Pa | E | 10.1103/PhysRevLett.65.353 |  | 271
141 | Al16.7 Co16.7 Cr16.7 Cu16.7 Fe16.7 Ni16.7 |  |  |  | hardness | EXP |  | 298 | 3981642000 |  | Pa | E | 10.1103/PhysRevLett.65.353 |  | 406
142 | Al19.4 Co16.12 Cr16.12 Cu16.12 Fe16.12 Ni16.12 |  |  |  | hardness | EXP |  | 298 | 4717167000 |  | Pa | E | 10.1103/PhysRevLett.65.353 |  | 481
143 | Al35.1 Co12.99 Cr12.99 Cu12.99 Fe12.99 Ni12.99 |  |  |  | hardness | EXP |  | 298 | 6482427000 |  | Pa | E | 10.1103/PhysRevLett.65.353 |  | 661
144 | Al11.1 Co22.2 Cr22.2 Fe22.2 Ni22.2 |  |  |  | hardness | EXP |  | 298 | 2353680000 |  | Pa | E | 10.1103/PhysRevLett.65.353 |  | 240
145 | Al14.9 Co21.3 Cr21.3 Fe21.3 Ni21.3 |  |  |  | hardness | EXP |  | 298 | 3216696000 |  | Pa | E | 10.1103/PhysRevLett.65.353 |  | 328
146 | Al16.7 Co20.9 Cr20.9 Fe20.9 Ni20.9 |  |  |  | hardness | EXP |  | 298 | 3716853000 |  | Pa | E | 10.1103/PhysRevLett.65.353 |  | 379
147 | Al23.1 Co19.2 Cr19.2 Fe19.2 Ni19.2 |  |  |  | hardness | EXP |  | 298 | 4717167000 |  | Pa | E | 10.1103/PhysRevLett.65.353 |  | 481
148 | Al27.3 Co18.2 Cr18.2 Fe18.2 Ni18.2 |  |  |  | hardness | EXP |  | 298 | 4746588000 |  | Pa | E | 10.1103/PhysRevLett.65.353 |  | 484
149 | Al45.2 Co13.7 Cr13.7 Fe13.7 Ni13.7 |  |  |  | hardness | EXP |  | 298 | 7257180000 |  | Pa | E | 10.1103/PhysRevLett.65.353 |  | 740
150 | Al5.7 Cr18.7 Cu18.7 Fe18.7 Ni37.4 |  |  |  | hardness | EXP |  | 298 | 1657383000 |  | Pa | E | 10.1103/PhysRevLett.65.353 |  | 169
151 | Al7.4 Cr18.5 Cu18.5 Fe18.5 Ni37 |  |  |  | hardness | EXP |  | 298 | 1961400000 |  | Pa | E | 10.1103/PhysRevLett.65.353 |  | 200
152 | Al9.1 Cr18.1 Cu18.1 Fe18.1 Ni36.2 |  |  |  | hardness | EXP |  | 298 | 2353680000 |  | Pa | E | 10.1103/PhysRevLett.65.353 |  | 240
153 | Al12.3 Cr17.5 Cu17.5 Fe17.5 Ni35 |  |  |  | hardness | EXP |  | 298 | 2853837000 |  | Pa | E | 10.1103/PhysRevLett.65.353 |  | 291
154 | Al13.8 Cr17.2 Cu17.2 Fe17.2 Ni34.4 |  |  |  | hardness | EXP |  | 298 | 3157854000 |  | Pa | E | 10.1103/PhysRevLett.65.353 |  | 322
155 | Al15.3 Cr16.9 Cu16.9 Fe16.9 Ni33.8 |  |  |  | hardness | EXP |  | 298 | 3314766000 |  | Pa | E | 10.1103/PhysRevLett.65.353 |  | 338
156 | Al16.7 Cr16.7 Cu16.7 Fe16.7 Ni33.4 |  |  |  | hardness | EXP |  | 298 | 3814923000 |  | Pa | E | 10.1103/PhysRevLett.65.353 |  | 389
157 | Al19.4 Cr16.1 Cu16.1 Fe16.1 Ni32.2 |  |  |  | hardness | EXP |  | 298 | 5119254000 |  | Pa | E | 10.1103/PhysRevLett.65.353 |  | 522
158 | Al28.6 Cr14.3 Cu14.3 Fe14.3 Ni28.6 |  |  |  | hardness | EXP |  | 298 | 5609604000 |  | Pa | E | 10.1103/PhysRevLett.65.353 |  | 572
159 | Al33.3 Cr13.3 Cu13.3 Fe13.3 Ni26.6 |  |  |  | hardness | EXP |  | 298 | 5884200000 |  | Pa | E | 10.1103/PhysRevLett.65.353 |  | 600
160 | Co5 Cr23.75 Fe23.75 Ni23.75 Mn23.75 |  |  |  | hardness | EXP |  | 298 | 1510278000 |  | Pa | E | 10.1038/s41524-019-0151-x |  | 154
161 | Al20 Co20 Cr20 Cu20 Ni20 |  |  |  | hardness | EXP |  | 298 | 4109133000 |  | Pa | E | 10.1103/PhysRevLett.116.105501 |  | 419
162 | Al43 Co6 Cr33 Cu6 Fe6 Ni6 |  |  |  | hardness | EXP |  | 298 | 7492548000 |  | Pa | E | 10.1038/s41467-018-03846-0 |  | 764
163 | Al42.9 Co14.3 Cr7.1 Cu7.1 Fe7.1 Ni21.4 |  |  |  | hardness | EXP |  | 298 | 5795937000 |  | Pa | E | 10.1038/s41467-018-03846-0 |  | 591
164 | Al42.9 Co21.4 Cr7.1 Cu7.1 Fe7.1 Ni14.3 |  |  |  | hardness | EXP |  | 298 | 6874707000 |  | Pa | E | 10.1038/s41467-018-03846-0 |  | 701
165 | Al40 Co13.3 Cr6.7 Cu13.3 Fe20 Ni6.7 |  |  |  | hardness | EXP |  | 298 | 7531776000 |  | Pa | E | 10.1038/s41467-018-03846-0 |  | 768
166 | Al46.2 Co15.4 Cr7.7 Cu7.7 Fe15.4 Ni7.7 |  |  |  | hardness | EXP |  | 298 | 6884514000 |  | Pa | E | 10.1038/s41467-018-03846-0 |  | 702
167 | Al42.9 Co7.1 Cr14.3 Cu7.1 Fe14.3 Ni14.3 |  |  |  | hardness | EXP |  | 298 | 6806058000 |  | Pa | E | 10.1038/s41467-018-03846-0 |  | 694
168 | Al7 Cr23.3 Fe23.3 Ni46.5 |  |  |  | hardness | EXP |  | 298 | 1461243000 |  | Pa | E | 10.1038/s41467-018-03846-0 |  | 149
169 | Al11.1 Cr22.2 Fe22.2 Ni44.4 |  |  |  | hardness | EXP |  | 298 | 2245803000 |  | Pa | E | 10.1038/s41467-018-03846-0 |  | 229
170 | Al13 Cr28 Cu22 Fe6 Ni31 |  |  |  | hardness | EXP |  | 298 | 4501413000 |  | Pa | E | 10.1038/s41467-018-03846-0 |  | 459
171 | Al12 Cr31 Cu21 Fe5 Ni31 |  |  |  | hardness | EXP |  | 298 | 4599483000 |  | Pa | E | 10.1038/s41467-018-03846-0 |  | 469
172 | Al12 Cr31 Cu20 Fe5 Ni32 |  |  |  | hardness | EXP |  | 298 | 4736781000 |  | Pa | E | 10.1038/s41467-018-03846-0 |  | 483
173 | Al10 Cr35 Cu25 Fe5 Ni25 |  |  |  | hardness | EXP |  | 298 | 4628904000 |  | Pa | E | 10.1038/s41467-018-03846-0 |  | 472
174 | Al10 Cr35 Cu26 Fe5 Ni24 |  |  |  | hardness | EXP |  | 298 | 4452378000 |  | Pa | E | 10.1038/s41467-018-03846-0 |  | 454
175 | Al10 Cr35 Cu24 Fe5 Ni26 |  |  |  | hardness | EXP |  | 298 | 4324887000 |  | Pa | E | 10.1038/s41467-018-03846-0 |  | 441
176 | Al11 Cr29 Cu29 Fe5 Ni26 |  |  |  | hardness | EXP |  | 298 | 4854465000 |  | Pa | E | 10.1038/s41467-018-03846-0 |  | 495
177 | Al11 Cr28 Cu29 Fe7 Ni25 |  |  |  | hardness | EXP |  | 298 | 4677939000 |  | Pa | E | 10.1038/s41467-018-03846-0 |  | 477
178 | Al11 Cr28 Cu27 Fe6 Ni28 |  |  |  | hardness | EXP |  | 298 | 4599483000 |  | Pa | E | 10.1038/s41467-018-03846-0 |  | 469
179 | Al43 Co22 Cr23 Fe7 Ni5 |  | VAM |  | hardness | EXP |  | 298 | 7704379200 | 121606800 | Pa | S | 10.1016/j.ijrmhm.2023.106246 |  | 785.6 | 12.4
180 | Al47 Co20 Cr18 Cu5 Fe5 Ni5 |  | VAM |  | hardness | EXP |  | 298 | 7562177700 | 157892700 | Pa | S | 10.1016/j.ijrmhm.2023.106246 |  | 771.1 | 16.1
181 | Al43 Co22 Cr22 Fe8 Ni5 |  | VAM |  | hardness | EXP |  | 298 | 7685745900 | 99050700 | Pa | S | 10.1016/j.ijrmhm.2023.106246 |  | 783.7 | 10.1
182 | Al47 Co19 Cr19 Cu5 Fe5 Ni5 |  | VAM |  | hardness | EXP |  | 298 | 7570023300 | 125529600 | Pa | S | 10.1016/j.ijrmhm.2023.106246 |  | 771.9 | 12.8
183 | Al51 Co22 Cr19 Ni4 Mn4 |  | VAM |  | hardness | EXP |  | 298 | 7817159700 | 143182200 | Pa | S | 10.1016/j.ijrmhm.2023.106246 |  | 797.1 | 14.6
184 | Al49 Co22 Cr19 Cu2 Fe2 Ni4 Mn2 |  | VAM |  | hardness | EXP |  | 298 | 7769105400 | 134355900 | Pa | S | 10.1016/j.ijrmhm.2023.106246 |  | 792.2 | 13.7
185 | Al52 Co22 Cr18 Fe4 Ni4 |  | VAM |  | hardness | EXP |  | 298 | 7887770100 | 178487400 | Pa | S | 10.1016/j.ijrmhm.2023.106246 |  | 804.3 | 18.2
186 | Al52 Co24 Cr18 Ni4 Mn2 | BCC+B2+FCC | VAM | BCC major phase, FCC minor phase | hardness | EXP |  | 298 | 7996627800 | 159854100 | Pa | S | 10.1016/j.ijrmhm.2023.106246 |  | 815.4 | 16.3
187 | Al54 Co22 Cr18 Ni4 Mn2 | BCC+B2+FCC | VAM | BCC major phase, FCC minor phase | hardness | EXP |  | 298 | 7987801500 | 230464500 | Pa | S | 10.1016/j.ijrmhm.2023.106246 |  | 814.5 | 23.5
188 | Al53 Co19 Cr18 Fe4 Ni4 Mn2 | BCC+B2+FCC | VAM | BCC major phase, FCC minor phase | hardness | EXP |  | 298 | 7863252600 | 167699700 | Pa | S | 10.1016/j.ijrmhm.2023.106246 |  | 801.8 | 17.1
189 | Al51 Co23 Cr18 Ni4 Mn4 | BCC+B2+FCC | VAM | BCC major phase, FCC minor phase | hardness | EXP |  | 298 | 7769105400 | 134355900 | Pa | S | 10.1016/j.ijrmhm.2023.106246 |  | 792.2 | 13.7