## Sheet1
Metadata
Name: | Adam Krajewski |  | Optional Upload Comments:
Email: | ak@psu.edu
Direct: | T
HandFetched: | T | phase1+phase2 no space between | process1+process2 no space between | optional information | popular abbreviation or "full property name" | ML/EXP/EM/DFT/THM | Standardized parameters for the property. | Absolute Temperature [K] | Base SI Units s/Pa/m/kg | Uncertainty in Value | Base SI Units s/Pa/m/kg | Table / Figure / Appendix Page / Supplemental | only DOI, no http etc (if no DOI) Author_Year_ThreeFirstTitleWords | This special cell will allow running special upload functions in the future, such as (1) POSCAR, (2) TDB, (3) FIGURE, by typing the word In the cell below to engage upload script function
QuickGuide | ElementFraction(space)…
Example | Fe60 Ni20 Cr10 Zr10 | BCC+FCC+2? | VC+HIP+A | none | UTS / creep rate | EXP | MaxStress 120e6 Pa, … | 298 | 750e6 | 25e6 | Pa | T7 / F6 / P13 | 10.1557/jmr.2018.153 |  | HV | Temperature in F | Some Notes
| Material |  |  |  | Property | [6 empty] | Reference |  | Special Cell | Scratch (NOT UPLOADED)
id/nickname | Composition | Structure | Processing | Material Comment | Name | Source | Property Parameters | Temperature [K] | Value [SI] | Uncertainty [SI] | Unit [SI] | Pointer | DOI |  | Col1 | Col2 | Col3 | Col4 | Col5
1 | Al5 Mo5 Nb36 Hf13 Ti41 | BCC | AC |  | tensile yield stress | EXP |  | 298 | 680e6 |  | Pa | T1 | 10.1016/j.jallcom.2023.168821
1 | Al5 Mo7 Nb36 Hf13 Ti39 | BCC | AC |  | tensile yield stress | EXP |  | 298 | 820e6 |  | Pa | T1 | 10.1016/j.jallcom.2023.168821
1 | Al5 Mo5 Nb36 Hf13 Ti41 | BCC | AC+CR |  | tensile yield stress | EXP |  | 298 | 892e6 |  | Pa | T1 | 10.1016/j.jallcom.2023.168821
1 | Al5 Mo7 Nb36 Hf13 Ti39 | BCC | AC+CR |  | tensile yield stress | EXP |  | 298 | 900e6 |  | Pa | T1 | 10.1016/j.jallcom.2023.168821
1 | Al5 Mo5 Nb36 Hf13 Ti41 | BCC | AC+H | Recrystallized at 1173K for 30min | tensile yield stress | EXP |  | 298 | 1128e6 |  | Pa | T1 | 10.1016/j.jallcom.2023.168821
1 | Al5 Mo7 Nb36 Hf13 Ti39 | BCC | AC+H | Recrystallized at 1173K for 30min | tensile yield stress | EXP |  | 298 | 1128e6 |  | Pa | T1 | 10.1016/j.jallcom.2023.168821
1 | Al5 Mo5 Nb36 Hf13 Ti41 | BCC | AC |  | tensile ductility | EXP |  | 298 | 20 |  | % | T1 | 10.1016/j.jallcom.2023.168821
1 | Al5 Mo7 Nb36 Hf13 Ti39 | BCC | AC |  | tensile ductility | EXP |  | 298 | 15 |  | % | T1 | 10.1016/j.jallcom.2023.168821
1 | Al5 Mo5 Nb36 Hf13 Ti41 | BCC | AC+CR |  | tensile ductility | EXP |  | 298 | 21 |  | % | T1 | 10.1016/j.jallcom.2023.168821
1 | Al5 Mo7 Nb36 Hf13 Ti39 | BCC | AC+CR |  | tensile ductility | EXP |  | 298 | 12 |  | % | T1 | 10.1016/j.jallcom.2023.168821
1 | Al5 Mo5 Nb36 Hf13 Ti41 | BCC | AC+H | Recrystallized at 1173K for 30min | tensile ductility | EXP |  | 298 | 7 |  | % | T1 | 10.1016/j.jallcom.2023.168821
1 | Al5 Mo7 Nb36 Hf13 Ti39 | BCC | AC+H | Recrystallized at 1173K for 30min | tensile ductility | EXP |  | 298 | 4.5 |  | % | T1 | 10.1016/j.jallcom.2023.168821
1 | Al5 Mo5 Nb36 Hf13 Ti41 | BCC | AC+H | Recrystallized at 1173K for 30min |  | EXP |  | 1173 |  |  |  | S3.1 | 10.1016/j.jallcom.2023.168821
1 | Al5 Mo7 Nb36 Hf13 Ti39 | BCC | AC+H | Recrystallized at 1173K for 30min |  | EXP |  | 1173 |  |  |  | S3.1 | 10.1016/j.jallcom.2023.168821
1 | Al5 Mo5 Nb36 Hf13 Ti41 | BCC | AC |  | density | EXP |  | 298 | 7.53 |  | g/cm^3 | S3.1 | 10.1016/j.jallcom.2023.168821
1 | Al5 Mo7 Nb36 Hf13 Ti39 | BCC | AC |  | density | EXP |  | 298 | 7.64 |  | g/cm^3 | S3.1 | 10.1016/j.jallcom.2023.168821
2 | Ta Mo Nb Cr Ti0.25 | BCC+Laves+TiON | MA+SPS | Ultrafine grain (<1um); O and N introduced during MA; Laves fraction decreases with Ti content; Cr2 (Ta, Nb) | compressive yield stress | EXP |  | 298 | 3.23e9 |  | Pa | T3 | 10.1016/j.msea.2024.146394
2 | Ta Mo Nb Cr Ti0.5 | BCC+Laves+TiON | MA+SPS | Ultrafine grain (<1um); O and N introduced during MA; Laves fraction decreases with Ti content | compressive yield stress | EXP |  | 298 | 2.82e9 |  | Pa | T3 | 10.1016/j.msea.2024.146394
2 | Ta Mo Nb Cr Ti0.75 | BCC+Laves+TiON | MA+SPS | Ultrafine grain (<1um); O and N introduced during MA; Laves fraction decreases with Ti content | compressive yield stress | EXP |  | 298 | 2.70e9 |  | Pa | T3 | 10.1016/j.msea.2024.146394
2 | Ta Mo Nb Cr Ti1 | BCC+Laves+TiON | MA+SPS | Ultrafine grain (<1um); O and N introduced during MA; Laves fraction decreases with Ti content | compressive yield stress | EXP |  | 298 | 2.41e9 |  | Pa | T3 | 10.1016/j.msea.2024.146394
2 | Ta Mo Nb Cr | BCC+Laves | MA+SPS | Ultrafine grain (<1um); O and N introduced during MA; Laves fraction decreases with Ti content | compressive ultimate strength | EXP |  | 298 | 3.35e9 |  | Pa | T3 | 10.1016/j.msea.2024.146394
2 | Ta Mo Nb Cr Ti0.25 | BCC+Laves+TiON | MA+SPS | Ultrafine grain (<1um); O and N introduced during MA; Laves fraction decreases with Ti content | compressive ultimate strength | EXP |  | 298 | 3.25e9 |  | Pa | T3 | 10.1016/j.msea.2024.146394
2 | Ta Mo Nb Cr Ti0.5 | BCC+Laves+TiON | MA+SPS | Ultrafine grain (<1um); O and N introduced during MA; Laves fraction decreases with Ti content | compressive ultimate strength | EXP |  | 298 | 3.02e9 |  | Pa | T3 | 10.1016/j.msea.2024.146394
2 | Ta Mo Nb Cr Ti0.75 | BCC+Laves+TiON | MA+SPS | Ultrafine grain (<1um); O and N introduced during MA; Laves fraction decreases with Ti content | compressive ultimate strength | EXP |  | 298 | 3.10e9 |  | Pa | T3 | 10.1016/j.msea.2024.146394
2 | Ta Mo Nb Cr Ti1 | BCC+Laves+TiON | MA+SPS | Ultrafine grain (<1um); O and N introduced during MA; Laves fraction decreases with Ti content | compressive ultimate strength | EXP |  | 298 | 2.69e9 |  | Pa | T3 | 10.1016/j.msea.2024.146394
2 | Ta Mo Nb Cr | BCC+Laves | MA+SPS | Ultrafine grain (<1um); O and N introduced during MA; Laves fraction decreases with Ti content | compressive ductility | EXP |  | 298 | 10.3 | 0.1 | % | T3 | 10.1016/j.msea.2024.146394
2 | Ta Mo Nb Cr Ti0.25 | BCC+Laves+TiON | MA+SPS | Ultrafine grain (<1um); O and N introduced during MA; Laves fraction decreases with Ti content | compressive ductility | EXP |  | 298 | 11.8 | 0.6 | % | T3 | 10.1016/j.msea.2024.146394
2 | Ta Mo Nb Cr Ti0.5 | BCC+Laves+TiON | MA+SPS | Ultrafine grain (<1um); O and N introduced during MA; Laves fraction decreases with Ti content | compressive ductility | EXP |  | 298 | 13.3 | 0.7 | % | T3 | 10.1016/j.msea.2024.146394
2 | Ta Mo Nb Cr Ti0.75 | BCC+Laves+TiON | MA+SPS | Ultrafine grain (<1um); O and N introduced during MA; Laves fraction decreases with Ti content | compressive ductility | EXP |  | 298 | 16.8 | 0.6 | % | T3 | 10.1016/j.msea.2024.146394
2 | Ta Mo Nb Cr Ti1 | BCC+Laves+TiON | MA+SPS | Ultrafine grain (<1um); O and N introduced during MA; Laves fraction decreases with Ti content | compressive ductility | EXP |  | 298 | 11.2 | 0.1 | % | T3 | 10.1016/j.msea.2024.146394
2 | Ta Mo Nb Cr | BCC+Laves | MA+SPS | Ultrafine grain (<1um); O and N introduced during MA; Laves fraction decreases with Ti content | hardness | EXP | Vickers | 298 |  |  | Pa | T3 | 10.1016/j.msea.2024.146394 |  | 908
2 | Ta Mo Nb Cr Ti0.25 | BCC+Laves+TiON | MA+SPS | Ultrafine grain (<1um); O and N introduced during MA; Laves fraction decreases with Ti content | hardness | EXP | Vickers | 298 |  |  | Pa | T3 | 10.1016/j.msea.2024.146394 |  | 792
2 | Ta Mo Nb Cr Ti0.5 | BCC+Laves+TiON | MA+SPS | Ultrafine grain (<1um); O and N introduced during MA; Laves fraction decreases with Ti content | hardness | EXP | Vickers | 298 |  |  | Pa | T3 | 10.1016/j.msea.2024.146394 |  | 733
2 | Ta Mo Nb Cr Ti0.75 | BCC+Laves+TiON | MA+SPS | Ultrafine grain (<1um); O and N introduced during MA; Laves fraction decreases with Ti content | hardness | EXP | Vickers | 298 |  |  | Pa | T3 | 10.1016/j.msea.2024.146394 |  | 693
2 | Ta Mo Nb Cr Ti1 | BCC+Laves+TiON | MA+SPS | Ultrafine grain (<1um); O and N introduced during MA; Laves fraction decreases with Ti content | hardness | EXP | Vickers | 298 |  |  | Pa | T3 | 10.1016/j.msea.2024.146394 |  | 662
3 | Ti2 Zr Nb Hf | BCC | AC |  | hardness | EXP | Vickers | 298 |  |  | Pa | T3 | 10.1016/j.ijrmhm.2024.106681 |  | 230.2
3 | Ti2 Zr Nb Hf V0.2 | BCC | AC |  | hardness | EXP | Vickers | 298 |  |  | Pa | T3 | 10.1016/j.ijrmhm.2024.106681 |  | 251.7
3 | Ti2 Zr Nb Hf V0.4 | BCC | AC |  | hardness | EXP | Vickers | 298 |  |  | Pa | T3 | 10.1016/j.ijrmhm.2024.106681 |  | 262.4
3 | Ti2 Zr Nb Hf V0.6 | BCC | AC |  | hardness | EXP | Vickers | 298 |  |  | Pa | T3 | 10.1016/j.ijrmhm.2024.106681 |  | 284.1
3 | Ti2 Zr Nb Hf V0.8 | BCC | AC |  | hardness | EXP | Vickers | 298 |  |  | Pa | T3 | 10.1016/j.ijrmhm.2024.106681 |  | 296.6
3 | Ti2 Zr Nb Hf V | BCC | AC |  | hardness | EXP | Vickers | 298 |  |  | Pa | T3 | 10.1016/j.ijrmhm.2024.106681 |  | 328.8
3 | Ti2 Zr Nb Hf | BCC | AC |  | compressive yield stress | EXP |  | 298 | 613.3e6 |  | Pa | T3 | 10.1016/j.ijrmhm.2024.106681
3 | Ti2 Zr Nb Hf V0.2 | BCC | AC |  | compressive yield stress | EXP |  | 298 | 709.9e6 |  | Pa | T3 | 10.1016/j.ijrmhm.2024.106681
3 | Ti2 Zr Nb Hf V0.4 | BCC | AC |  | compressive yield stress | EXP |  | 298 | 826.6e6 |  | Pa | T3 | 10.1016/j.ijrmhm.2024.106681
3 | Ti2 Zr Nb Hf V0.6 | BCC | AC |  | compressive yield stress | EXP |  | 298 | 859.5e6 |  | Pa | T3 | 10.1016/j.ijrmhm.2024.106681
3 | Ti2 Zr Nb Hf V0.8 | BCC | AC |  | compressive yield stress | EXP |  | 298 | 946.5e6 |  | Pa | T3 | 10.1016/j.ijrmhm.2024.106681
3 | Ti2 Zr Nb Hf V | BCC | AC |  | compressive yield stress | EXP |  | 298 | 1007.8e6 |  | Pa | T3 | 10.1016/j.ijrmhm.2024.106681
3 | Ti2 Zr Nb Hf | BCC | AC |  | density | EXP |  | 298 | 7.7 |  | g/cm^3 | T3 | 10.1016/j.ijrmhm.2024.106681
3 | Ti2 Zr Nb Hf V0.2 | BCC | AC |  | density | EXP |  | 298 | 7.66 |  | g/cm^3 | T3 | 10.1016/j.ijrmhm.2024.106681
3 | Ti2 Zr Nb Hf V0.4 | BCC | AC |  | density | EXP |  | 298 | 7.63 |  | g/cm^3 | T3 | 10.1016/j.ijrmhm.2024.106681
3 | Ti2 Zr Nb Hf V0.6 | BCC | AC |  | density | EXP |  | 298 | 7.59 |  | g/cm^3 | T3 | 10.1016/j.ijrmhm.2024.106681
3 | Ti2 Zr Nb Hf V0.8 | BCC | AC |  | density | EXP |  | 298 | 7.54 |  | g/cm^3 | T3 | 10.1016/j.ijrmhm.2024.106681
3 | Ti2 Zr Nb Hf V | BCC | AC |  | density | EXP |  | 298 | 7.51 |  | g/cm^3 | T3 | 10.1016/j.ijrmhm.2024.106681
3 | Ti2 Zr Nb Hf | BCC | AC |  | estimated compressive ductility | EXP |  | 298 | 50 |  | % | T3 | 10.1016/j.ijrmhm.2024.106681
3 | Ti2 Zr Nb Hf V0.2 | BCC | AC |  | estimated compressive ductility | EXP |  | 298 | 50 |  | % | T3 | 10.1016/j.ijrmhm.2024.106681
3 | Ti2 Zr Nb Hf V0.4 | BCC | AC |  | estimated compressive ductility | EXP |  | 298 | 50 |  | % | T3 | 10.1016/j.ijrmhm.2024.106681
3 | Ti2 Zr Nb Hf V0.6 | BCC | AC |  | estimated compressive ductility | EXP |  | 298 | 50 |  | % | T3 | 10.1016/j.ijrmhm.2024.106681
3 | Ti2 Zr Nb Hf V0.8 | BCC | AC |  | estimated compressive ductility | EXP |  | 298 | 50 |  | % | T3 | 10.1016/j.ijrmhm.2024.106681
3 | Ti2 Zr Nb Hf V | BCC | AC |  | estimated compressive ductility | EXP |  | 298 | 50 |  | % | T3 | 10.1016/j.ijrmhm.2024.106681
3 | Ti2 Zr Nb Hf | BCC | AC |  | tensile ductility | EXP |  | 298 | 7.7 |  | % | F8 | 10.1016/j.ijrmhm.2024.106681
3 | Ti2 Zr Nb Hf V0.2 | BCC | AC |  | tensile ductility | EXP |  | 298 | 9.6 |  | % | F8 | 10.1016/j.ijrmhm.2024.106681
3 | Ti2 Zr Nb Hf V0.4 | BCC | AC |  | tensile ductility | EXP |  | 298 | 9.6 |  | % | F8 | 10.1016/j.ijrmhm.2024.106681
3 | Ti2 Zr Nb Hf V0.6 | BCC | AC |  | tensile ductility | EXP |  | 298 | 11.25 |  | % | F8 | 10.1016/j.ijrmhm.2024.106681
3 | Ti2 Zr Nb Hf V0.8 | BCC | AC |  | tensile ductility | EXP |  | 298 | 10.25 |  | % | F8 | 10.1016/j.ijrmhm.2024.106681
3 | Ti2 Zr Nb Hf V | BCC | AC |  | tensile ductility | EXP |  | 298 | 8.95 |  | % | F8 | 10.1016/j.ijrmhm.2024.106681
3 | Ti2 Zr Nb Hf | BCC | AC |  | estimated ultimate compressive strength | EXP | stopped at 50% strain | 298 | 1748e6 |  | Pa | F8 | 10.1016/j.ijrmhm.2024.106681
3 | Ti2 Zr Nb Hf V0.2 | BCC | AC |  | estimated ultimate compressive strength | EXP | stopped at 50% strain | 298 | 1853e6 |  | Pa | F8 | 10.1016/j.ijrmhm.2024.106681
3 | Ti2 Zr Nb Hf V0.4 | BCC | AC |  | estimated ultimate compressive strength | EXP | stopped at 50% strain | 298 | 2027e6 |  | Pa | F8 | 10.1016/j.ijrmhm.2024.106681
3 | Ti2 Zr Nb Hf V0.6 | BCC | AC |  | estimated ultimate compressive strength | EXP | stopped at 50% strain | 298 | 2166e6 |  | Pa | F8 | 10.1016/j.ijrmhm.2024.106681
3 | Ti2 Zr Nb Hf V0.8 | BCC | AC |  | estimated ultimate compressive strength | EXP | stopped at 50% strain | 298 | 2376e6 |  | Pa | F8 | 10.1016/j.ijrmhm.2024.106681
3 | Ti2 Zr Nb Hf V | BCC | AC |  | estimated ultimate compressive strength | EXP | stopped at 50% strain | 298 | 2434e6 |  | Pa | F8 | 10.1016/j.ijrmhm.2024.106681
3 | Ti2 Zr Nb Hf | BCC | AC |  | tensile yield stress | EXP |  | 298 | 354e6 |  | Pa | F8 | 10.1016/j.ijrmhm.2024.106681
3 | Ti2 Zr Nb Hf V0.2 | BCC | AC |  | tensile yield stress | EXP |  | 298 | 536e6 |  | Pa | F8 | 10.1016/j.ijrmhm.2024.106681
3 | Ti2 Zr Nb Hf V0.4 | BCC | AC |  | tensile yield stress | EXP |  | 298 | 629e6 |  | Pa | F8 | 10.1016/j.ijrmhm.2024.106681
3 | Ti2 Zr Nb Hf V0.6 | BCC | AC |  | tensile yield stress | EXP |  | 298 | 691e6 |  | Pa | F8 | 10.1016/j.ijrmhm.2024.106681
3 | Ti2 Zr Nb Hf V0.8 | BCC | AC |  | tensile yield stress | EXP |  | 298 | 836e6 |  | Pa | F8 | 10.1016/j.ijrmhm.2024.106681
3 | Ti2 Zr Nb Hf V | BCC | AC |  | tensile yield stress | EXP |  | 298 | 935e6 |  | Pa | F8 | 10.1016/j.ijrmhm.2024.106681
4 | Nb Mo Ta W | BCC | AM | FPBF AM | compressive yield strength | EXP |  | 298 | 1196e6 |  | Pa | F3
| (Nb Mo Ta W)24.875 C0.5 | BCC+NbC | AM | FPBF AM | compressive yield strength | EXP |  | 298 | 1725e6 |  | Pa
| Nb Mo Ta W | BCC | AM | FPBF AM | ultimate compressive strength | EXP |  | 298 | 1237e6 |  | Pa
| (Nb Mo Ta W)24.875 C0.5 | BCC+NbC | AM | FPBF AM | ultimate compressive strength | EXP |  | 298 | 1782e6 |  | Pa
| Nb Mo Ta W | BCC | AM | FPBF AM | compressive ductility | EXP |  | 298 | 4.6 |  | %
| (Nb Mo Ta W)24.875 C0.5 | BCC+NbC | AM | FPBF AM | compressive ductility | EXP |  | 298 | 7 |  | %