## Sheet1
Metadata
Name: | Adam Krajewski |  | Optional Upload Comments:
Email: | ak@psu.edu
Direct: | T
HandFetched: | T | phase1+phase2 no space between | process1+process2 no space between | optional information | popular abbreviation or "full property name" | ML/EXP/EM/DFT/THM | Standardized parameters for the property. | Absolute Temperature [K] | Base SI Units s/Pa/m/kg | Uncertainty in Value | Base SI Units s/Pa/m/kg | Table / Figure / Appendix Page / Supplemental | only DOI, no http etc (if no DOI) Author_Year_ThreeFirstTitleWords | This special cell will allow running special upload functions in the future, such as (1) POSCAR, (2) TDB, (3) FIGURE, by typing the word In the cell below to engage upload script function
QuickGuide | ElementFraction(space)…
Example | Fe60 Ni20 Cr10 Zr10 | BCC+FCC+2? | VC+HIP+A | none | UTS / creep rate | EXP | MaxStress 120e6 Pa, … | 298 | 750e6 | 25e6 | Pa | T7 / F6 / P13 | 10.1557/jmr.2018.153 |  | UTS in lb/in^2 | Temperature in F | Some Notes
| Material |  |  |  | Property | [6 empty] | Reference |  | Special Cell | Scratch (NOT UPLOADED)
id/nickname | Composition | Structure | Processing | Material Comment | Name | Source | Property Parameters | Temperature [K] | Value [SI] | Uncertainty [SI] | Unit [SI] | Pointer | DOI |  | Col1 | Col2 | Col3 | Col4 | Col5
Eq | Ti16.67 Zr16.67 Hf16.67 Nb16.67 Ta16.67 Mo16.67 | BCC+BCC | AC | [8 empty] | S5 | 10.1016/j.matdes.2021.109548
1 | Ti32.07 Zr27.58 Hf18.49 Nb12.70 Ta0.19 Mo8.97 | BCC | AC | [8 empty] | S5 | 10.1016/j.matdes.2021.109548
2 | Ti32.61 Zr28.58 Hf20.39 Nb12.05 Ta0.80 Mo5.57 | BCC | AC | [8 empty] | S5 | 10.1016/j.matdes.2021.109548
3 | Ti28.33 Zr28.33 Hf28.33 Nb6.74 Ta6.74 Mo1.55 | BCC | AC | [8 empty] | S5 | 10.1016/j.matdes.2021.109548
| ReMoTaW | BCC | AC | HCP and beta-Ta nanoprecipitates | density | EXP |  | 298 | 16.69 | 0.01 | g/cm^3 | S3 | 10.1016/j.ijrmhm.2018.05.006
| ReMoTaW | BCC | AC | HCP and beta-Ta nanoprecipitates | compressive yield strength | EXP |  | 298 | 1451e6 |  | Pa | S3 | 10.1016/j.ijrmhm.2018.05.006
| ReMoTaW | BCC | AC | HCP and beta-Ta nanoprecipitates | compressive ductility | EXP |  | 298 | 5.69 |  | % | S3 | 10.1016/j.ijrmhm.2018.05.006
| ReMoTaW | BCC | AC | HCP and beta-Ta nanoprecipitates | hardness | EXP |  | 298 |  |  | Pa | S3 | 10.1016/j.ijrmhm.2018.05.006 |  | 640 | 23
A10 | Ti40 Al10 V20 Nb20 Mo10 | BCC | AC |  | density | EXP |  | 298 | 6.102 |  | g/cm^3 | T2
A15 | Ti35 Al15 V20 Nb20 Mo10 | BCC | AC |  | density | EXP |  | 298 | 6.027 |  | g/cm^3 | T2
A20 | Ti30 Al20 V20 Nb20 Mo10 | BCC | AC |  | density | EXP |  | 298 | 5.876 |  | g/cm^3 | T2
A10 | Ti40 Al10 V20 Nb20 Mo10 | BCC | AC |  | compressive yield strength | EXP |  | 298 | 900e6 |  | Pa | T2
A15 | Ti35 Al15 V20 Nb20 Mo10 | BCC | AC |  | compressive yield strength | EXP |  | 1073 | 971e6 |  | Pa | T2
A20 | Ti30 Al20 V20 Nb20 Mo10 | BCC | AC |  | compressive yield strength | EXP |  | 1273 | 1187e6 |  | Pa | T2
A10 | Ti40 Al10 V20 Nb20 Mo10 | BCC | AC |  | compressive yield strength | EXP |  | 298 | 520e6 |  | Pa | T2
A15 | Ti35 Al15 V20 Nb20 Mo10 | BCC | AC |  | compressive yield strength | EXP |  | 1073 | 550e6 |  | Pa | T2
A20 | Ti30 Al20 V20 Nb20 Mo10 | BCC | AC |  | compressive yield strength | EXP |  | 1273 | 624e6 |  | Pa | T2
A10 | Ti40 Al10 V20 Nb20 Mo10 | BCC | AC |  | compressive yield strength | EXP |  | 298 | 155e6 |  | Pa | T2
A15 | Ti35 Al15 V20 Nb20 Mo10 | BCC | AC |  | compressive yield strength | EXP |  | 1073 | 160e6 |  | Pa | T2
A20 | Ti30 Al20 V20 Nb20 Mo10 | BCC | AC |  | compressive yield strength | EXP |  | 1273 | 180e6 |  | Pa | T2
A10 | Ti40 Al10 V20 Nb20 Mo10 | BCC | AC |  | estimated compressive ductility | EXP |  | 298 | 50 |  | % | F2
A15 | Ti35 Al15 V20 Nb20 Mo10 | BCC | AC |  | estimated compressive ductility | EXP |  | 298 | 50 |  | %
A20 | Ti30 Al20 V20 Nb20 Mo10 | BCC | AC |  | compressive ductility | EXP |  | 298 | 9.5 |  | %
A10 | Ti40 Al10 V20 Nb20 Mo10 | BCC | AC |  | estimated compressive ductility | EXP |  | 1073 | 50 |  | %
A15 | Ti35 Al15 V20 Nb20 Mo10 | BCC | AC |  | estimated compressive ductility | EXP |  | 1073 | 50 |  | %
A20 | Ti30 Al20 V20 Nb20 Mo10 | BCC | AC |  | compressive ductility | EXP |  | 1073 | 28.5 |  | %
A10 | Ti40 Al10 V20 Nb20 Mo10 | BCC | AC |  | estimated compressive ductility | EXP |  | 1273 | 50 |  | %
A15 | Ti35 Al15 V20 Nb20 Mo10 | BCC | AC |  | estimated compressive ductility | EXP |  | 1273 | 50 |  | %
A20 | Ti30 Al20 V20 Nb20 Mo10 | BCC | AC |  | estimated compressive ductility | EXP |  | 1273 | 50 |  | %