## Sheet1
Metadata
Name: | Adam Krajewski |  | Optional Upload Comments:
Email: | ak@psu.edu
Direct: | T
HandFetched: | T | phase1+phase2 no space between | process1+process2 no space between | optional information | popular abbreviation or "full property name" | ML/EXP/EM/DFT/THM | Standardized parameters for the property. | Absolute Temperature [K] | Base SI Units s/Pa/m/kg | Uncertainty in Value | Base SI Units s/Pa/m/kg | Table / Figure / Appendix Page / Supplemental | only DOI, no http etc (if no DOI) Author_Year_ThreeFirstTitleWords | This special cell will allow running special upload functions in the future, such as (1) POSCAR, (2) TDB, (3) FIGURE, by typing the word In the cell below to engage upload script function
QuickGuide | ElementFraction(space)…
Example | Fe60 Ni20 Cr10 Zr10 | BCC+FCC+2? | VC+HIP+A | none | UTS / creep rate | EXP | MaxStress 120e6 Pa, … | 298 | 750e6 | 25e6 | Pa | T7 / F6 / P13 | 10.1557/jmr.2018.153 |  | UTS in lb/in^2 | Temperature in F | Some Notes
| Material |  |  |  | Property | [6 empty] | Reference |  | Special Cell | Scratch (NOT UPLOADED)
id/nickname | Composition | Structure | Processing | Material Comment | Name | Source | Property Parameters | Temperature [K] | Value [SI] | Uncertainty [SI] | Unit [SI] | Pointer | DOI |  | Col1 | Col2 | Col3 | Col4 | Col5
| TiZrHf | HCP | VAM |  | electrical resistivity | EXP |  | 298 | 9.6e-07 |  | Ohm m^2 / m | T4 | 10.1007/s00339-019-2484-1
| TiZrHfSc | HCP+HCP | VAM |  | electrical resistivity | EXP |  | 298 | 1.33e-06 |  | Ohm m^2 / m | T4 | 10.1007/s00339-019-2484-1
| TiZrHfY | HCP+alpha | VAM | small fraction of alpha-Y (P63/mmc) | electrical resistivity | EXP |  | 298 | 8.8e-07 |  | Ohm m^2 / m | T4 | 10.1007/s00339-019-2484-1
| TiZrHfScY | HCP+HCP+alpha | VAM | small fraction of alpha-Y (P63/mmc) | electrical resistivity | EXP |  | 298 | 1.23e-06 |  | Ohm m^2 / m | T4 | 10.1007/s00339-019-2484-1
| TiZrHf | HCP | VAM |  | hardness | EXP |  | 298 | 2069277000 |  | Pa | T2 | 10.1007/s00339-019-2484-1 |  | 211
| TiZrHfSc | HCP+HCP | VAM |  | hardness | EXP |  | 298 | 2285031000 |  | Pa | T2 | 10.1007/s00339-019-2484-1 |  | 233
| TiZrHfY | HCP+alpha | VAM | small fraction of alpha-Y (P63/mmc) | hardness | EXP |  | 298 | 2363487000 |  | Pa | T2 | 10.1007/s00339-019-2484-1 |  | 241
| TiZrHfScY | HCP+HCP+alpha | VAM | small fraction of alpha-Y (P63/mmc) | hardness | EXP |  | 298 | 2510592000 |  | Pa | T2 | 10.1007/s00339-019-2484-1 |  | 256
| TiZrHf | HCP | VAM |  | compressive yield stress | EXP |  | 298 | 773000000 |  | Pa | T2 | 10.1007/s00339-019-2484-1
| TiZrHfSc | HCP+HCP | VAM |  | compressive yield stress | EXP |  | 298 | 1001000000 |  | Pa | T2 | 10.1007/s00339-019-2484-1
| TiZrHfY | HCP+alpha | VAM | small fraction of alpha-Y (P63/mmc) | compressive yield stress | EXP |  | 298 | 241000000 |  | Pa | T2 | 10.1007/s00339-019-2484-1
| TiZrHfScY | HCP+HCP+alpha | VAM | small fraction of alpha-Y (P63/mmc) | compressive yield stress | EXP |  | 298 | 256000000 |  | Pa | T2 | 10.1007/s00339-019-2484-1
| TiZrHf | HCP | VAM |  | compressive fracture strength | EXP |  | 298 | 1184000000 |  | Pa | T2 | 10.1007/s00339-019-2484-1
| TiZrHfSc | HCP+HCP | VAM |  | compressive fracture strength | EXP |  | 298 | 1800000000 |  | Pa | T2 | 10.1007/s00339-019-2484-1
| TiZrHfY | HCP+alpha | VAM | small fraction of alpha-Y (P63/mmc) | compressive fracture strength | EXP |  | 298 | 1071000000 |  | Pa | T2 | 10.1007/s00339-019-2484-1
| TiZrHfScY | HCP+HCP+alpha | VAM | small fraction of alpha-Y (P63/mmc) | compressive fracture strength | EXP |  | 298 | 1365000000 |  | Pa | T2 | 10.1007/s00339-019-2484-1
| TiZrHf | HCP | VAM |  | compressive ductility | EXP |  | 298 | 17 |  | % | T2 | 10.1007/s00339-019-2484-1
| TiZrHfSc | HCP+HCP | VAM |  | compressive ductility | EXP |  | 298 | 21.9 |  | % | T2 | 10.1007/s00339-019-2484-1
| TiZrHfY | HCP+alpha | VAM | small fraction of alpha-Y (P63/mmc) | compressive ductility | EXP |  | 298 | 17.7 |  | % | T2 | 10.1007/s00339-019-2484-1
| TiZrHfScY | HCP+HCP+alpha | VAM | small fraction of alpha-Y (P63/mmc) | compressive ductility | EXP |  | 298 | 15.7 |  | % | T2 | 10.1007/s00339-019-2484-1
Sc0 | AlCoCrFeNi | BCC+B2 | AAM | (Fe,Cr)-rich BCC; (Ni,Al)-rich B2 | compressive yield stress | EXP |  | 298 | 1293000000 |  | Pa | P2 | 10.1016/j.msea.2022.144425
Sc-0.5 | Al19.9 Co19.9 Cr19.9 Fe19.9 Ni19.9 Sc0.5 | BCC+B2 | AAM | (Fe,Cr)-rich BCC; (Ni,Al)-rich B2 | compressive yield stress | EXP |  | 298 | 1349000000 |  | Pa | P2 | 10.1016/j.msea.2022.144425
Sc-1 | Al19.8 Co19.8 Cr19.8 Fe19.8 Ni19.8 Sc1 | BCC+B2 | AAM | (Fe,Cr)-rich BCC; (Ni,Al)-rich B2 | compressive yield stress | EXP |  | 298 | 1402000000 |  | Pa | F5 | 10.1016/j.msea.2022.144425
Sc-2 | Al19.6 Co19.6 Cr19.6 Fe19.6 Ni19.6 Sc2 | BCC+B2+laves | AAM | Sc-rich laves; (Fe,Cr)-rich BCC; (Ni,Al)-rich B2 | compressive yield stress | EXP |  | 298 | 1441000000 |  | Pa | P2 | 10.1016/j.msea.2022.144425
Sc0 | AlCoCrFeNi | BCC+B2 | AAM | (Fe,Cr)-rich BCC; (Ni,Al)-rich B2 | compressive ductility | EXP |  | 298 | 32.5 |  | Pa | P2 | 10.1016/j.msea.2022.144425
Sc-0.5 | Al19.9 Co19.9 Cr19.9 Fe19.9 Ni19.9 Sc0.5 | BCC+B2 | AAM | (Fe,Cr)-rich BCC; (Ni,Al)-rich B2 | compressive ductility | EXP |  | 298 | 26.6 |  | Pa | P2 | 10.1016/j.msea.2022.144425
Sc-1 | Al19.8 Co19.8 Cr19.8 Fe19.8 Ni19.8 Sc1 | BCC+B2 | AAM | (Fe,Cr)-rich BCC; (Ni,Al)-rich B2 | compressive ductility | EXP |  | 298 | 25 |  | Pa | F5 | 10.1016/j.msea.2022.144425
Sc-2 | Al19.6 Co19.6 Cr19.6 Fe19.6 Ni19.6 Sc2 | BCC+B2+laves | AAM | Sc-rich laves; (Fe,Cr)-rich BCC; (Ni,Al)-rich B2 | compressive ductility | EXP |  | 298 | 23.6 |  | Pa | P2 | 10.1016/j.msea.2022.144425
Sc0 | AlCoCrFeNi | BCC+B2 | AAM | (Fe,Cr)-rich BCC; (Ni,Al)-rich B2 | ultimate compressive strength | EXP |  | 298 | 2352000000 |  | Pa | P2 | 10.1016/j.msea.2022.144425
Sc-0.5 | Al19.9 Co19.9 Cr19.9 Fe19.9 Ni19.9 Sc0.5 | BCC+B2 | AAM | (Fe,Cr)-rich BCC; (Ni,Al)-rich B2 | ultimate compressive strength | EXP |  | 298 | 2104000000 |  | Pa | P2 | 10.1016/j.msea.2022.144425
Sc-1 | Al19.8 Co19.8 Cr19.8 Fe19.8 Ni19.8 Sc1 | BCC+B2 | AAM | (Fe,Cr)-rich BCC; (Ni,Al)-rich B2 | ultimate compressive strength | EXP |  | 298 | 2050000000 |  | Pa | F5 | 10.1016/j.msea.2022.144425
Sc-2 | Al19.6 Co19.6 Cr19.6 Fe19.6 Ni19.6 Sc2 | BCC+B2+laves | AAM | Sc-rich laves; (Fe,Cr)-rich BCC; (Ni,Al)-rich B2 | ultimate compressive strength | EXP |  | 298 | 2018000000 |  | Pa | P2 | 10.1016/j.msea.2022.144425
Al-5 | Mn20 Fe20 Co20 Ni20 Cu15 Al5 | FCC | AAM+H+WQ | homogenized at 1273K for 24h | CTE | EXP |  | 100 | 8.1e-06 |  | K^-1 | F3 | 10.1016/j.actamat.2023.119240
Al-5 | Mn20 Fe20 Co20 Ni20 Cu15 Al5 | FCC | AAM+H+WQ | homogenized at 1273K for 24h | CTE | EXP |  | 360 | 1.58e-05 |  | K^-1 | F3 | 10.1016/j.actamat.2023.119240
Base | Mn20 Fe20 Co20 Ni20 Cu20 | FCC | AAM+H+WQ | homogenized at 1273K for 24h | saturation magnetization | EXP |  | 10 | 54 |  | A m^2 / kg | T3 | 10.1016/j.actamat.2023.119240
Al-5 | Mn20 Fe20 Co20 Ni20 Cu15 Al5 | FCC | AAM+H+WQ | homogenized at 1273K for 24h | saturation magnetization | EXP |  | 10 | 43 |  | A m^2 / kg | T3 | 10.1016/j.actamat.2023.119240
Al-10 | Mn20 Fe20 Co20 Ni20 Cu10 Al10 | FCC+BCC | AAM+H+WQ | homogenized at 1273K for 24h majority FCC phase | saturation magnetization | EXP |  | 10 | 45 |  | A m^2 / kg | T3 | 10.1016/j.actamat.2023.119240
Al-15 | Mn20 Fe20 Co20 Ni20 Cu5 Al15 | FCC+BCC | AAM+H+WQ | homogenized at 1273K for 24h; majority BCC phase | saturation magnetization | EXP |  | 10 | 82 |  | A m^2 / kg | T3 | 10.1016/j.actamat.2023.119240
Al-20 | Mn20 Fe20 Co20 Ni20 Al20 | FCC+B2 | AAM+H+WQ | homogenized at 1273K for 24h; majority B2 phase | saturation magnetization | EXP |  | 10 | 102 |  | A m^2 / kg | T3 | 10.1016/j.actamat.2023.119240
Base | Mn20 Fe20 Co20 Ni20 Cu20 | FCC | AAM+H+WQ | homogenized at 1273K for 24h | hardness | EXP |  | 298 | 1977000000 |  | Pa | F7 | 10.1016/j.actamat.2023.119240
Al-5 | Mn20 Fe20 Co20 Ni20 Cu15 Al5 | FCC | AAM+H+WQ | homogenized at 1273K for 24h | hardness | EXP |  | 298 | 2045000000 |  | Pa | F7 | 10.1016/j.actamat.2023.119240
Al-10 | Mn20 Fe20 Co20 Ni20 Cu10 Al10 | FCC+BCC | AAM+H+WQ | homogenized at 1273K for 24h majority FCC phase | hardness | EXP |  | 298 | 2057000000 |  | Pa | F7 | 10.1016/j.actamat.2023.119240
Al-15 | Mn20 Fe20 Co20 Ni20 Cu5 Al15 | FCC+BCC | AAM+H+WQ | homogenized at 1273K for 24h; majority BCC phase | hardness | EXP |  | 298 | 4284000000 |  | Pa | F7 | 10.1016/j.actamat.2023.119240
Al-20 | Mn20 Fe20 Co20 Ni20 Al20 | FCC+B2 | AAM+H+WQ | homogenized at 1273K for 24h; majority B2 phase | hardness | EXP |  | 298 | 5045000000 |  | Pa | F7 | 10.1016/j.actamat.2023.119240
Ga-5 | Mn20 Fe20 Co20 Ni20 Cu15 Ga5 | FCC | AAM+H+WQ | homogenized at 1273K for 24h | saturation magnetization | EXP |  | 10 | 46 |  | A m^2 / kg | T6 | 10.1016/j.actamat.2023.119240
Ga-10 | Mn20 Fe20 Co20 Ni20 Cu10 Ga10 | FCC | AAM+H+WQ | homogenized at 1273K for 24h | saturation magnetization | EXP |  | 10 | 21 |  | A m^2 / kg | T6 | 10.1016/j.actamat.2023.119240
Ga-15 | Mn20 Fe20 Co20 Ni20 Cu5 Ga15 | FCC+BCC | AAM+H+WQ | homogenized at 1273K for 24h majority FCC phase | saturation magnetization | EXP |  | 10 | 51 |  | A m^2 / kg | T6 | 10.1016/j.actamat.2023.119240
Ga-20 | Mn20 Fe20 Co20 Ni20 Ga20 | FCC+BCC | AAM+H+WQ | homogenized at 1273K for 24h; majority BCC phase | saturation magnetization | EXP |  | 10 | 98 |  | A m^2 / kg | T6 | 10.1016/j.actamat.2023.119240
Ga-5 | Mn20 Fe20 Co20 Ni20 Cu15 Ga5 | FCC | AAM+H+WQ | homogenized at 1273K for 24h | hardness | EXP |  | 298 | 2084000000 |  | Pa | F13 | 10.1016/j.actamat.2023.119240
Ga-10 | Mn20 Fe20 Co20 Ni20 Cu10 Ga10 | FCC | AAM+H+WQ | homogenized at 1273K for 24h | hardness | EXP |  | 298 | 2199000000 |  | Pa | F13 | 10.1016/j.actamat.2023.119240
Ga-15 | Mn20 Fe20 Co20 Ni20 Cu5 Ga15 | FCC+BCC | AAM+H+WQ | homogenized at 1273K for 24h majority FCC phase | hardness | EXP |  | 298 | 2810000000 |  | Pa | F13 | 10.1016/j.actamat.2023.119240
Ga-20 | Mn20 Fe20 Co20 Ni20 Ga20 | FCC+BCC | AAM+H+WQ | homogenized at 1273K for 24h; majority BCC phase | hardness | EXP |  | 298 | 5288000000 |  | Pa | F13 | 10.1016/j.actamat.2023.119240
Base | CoFeMnNi | FCC | AAM |  | saturation magnetization | EXP |  | 298 | 18.14 |  | A m^2 / kg | F3 | 10.1016/j.actamat.2017.03.013
Al | CoFeMnNiAl | BCC+B2 | AAM |  | saturation magnetization | EXP |  | 298 | 147.86 |  | A m^2 / kg | F3 | 10.1016/j.actamat.2017.03.013
Cr | CoFeMnNiCr | FCC | AAM |  | saturation magnetization | EXP |  | 298 | 1.39 |  | A m^2 / kg | F3 | 10.1016/j.actamat.2017.03.013
Ga | CoFeMnNiGa | FCC+BCC | AAM |  | saturation magnetization | EXP |  | 298 | 80.43 |  | A m^2 / kg | F3 | 10.1016/j.actamat.2017.03.013
Sn | CoFeMnNiSn | L12+?+BCC | AAM | majority L1_2 (Co2MnSn-like) with minor BCC and unidentified phase precipitation | saturation magnetization | EXP |  | 298 | 80.29 |  | A m^2 / kg | F3 | 10.1016/j.actamat.2017.03.013
Base | CoFeMnNi | FCC | AAM |  | coercivity | EXP |  | 298 | 119 |  | A/m | F3 | 10.1016/j.actamat.2017.03.013
Al | CoFeMnNiAl | BCC+B2 | AAM |  | coercivity | EXP |  | 298 | 629 |  | A/m | F3 | 10.1016/j.actamat.2017.03.013
Cr | CoFeMnNiCr | FCC | AAM |  | coercivity | EXP |  | 298 | 10804 |  | A/m | F3 | 10.1016/j.actamat.2017.03.013
Ga | CoFeMnNiGa | FCC+BCC | AAM |  | coercivity | EXP |  | 298 | 915 |  | A/m | F3 | 10.1016/j.actamat.2017.03.013
Sn | CoFeMnNiSn | L12+?+BCC | AAM | majority L1_2 (Co2MnSn-like) with minor BCC and unidentified phase precipitation | coercivity | EXP |  | 298 | 3431 |  | A/m | F3 | 10.1016/j.actamat.2017.03.013
| Ir26 Mo20 Rh22.5 Ru20 W11.5 | HCP | VAM+A | annealing at 2373K for 1h in argon |  |  |  | 298 |  |  |  | P1669 | 10.2320/matertrans.M2019037
| Ir25.5 Mo20 Rh20 Ru25 W9.5 | HCP | VAM+A | annealing at 2373K for 1h in argon |  |  |  | 298 |  |  |  | P1669 | 10.2320/matertrans.M2019037
| Ir26 Mo20 Rh22.5 Ru20 W11.5 | HCP | VAM |  |  |  |  | 298 |  |  |  | P1669 | 10.2320/matertrans.M2019037
| Ir25.5 Mo20 Rh20 Ru25 W9.5 | HCP | VAM |  |  |  |  | 298 |  |  |  | P1669 | 10.2320/matertrans.M2019037
| Ir0.19 Os0.22 Re0.21 Rh0.20 Ru0.19 | HCP | SingleSourcePrecoursors | spHEAs were prepared by thermal decomposition of single-source precursors | CTE | EXP |  | 300 | 2.07e-05 |  | K^-1 | T2 | 10.1016/j.scriptamat.2017.05.022
| Ir0.18 Os0.18 Pt0.16 Re0.17 Rh0.16 Ru0.15 | HCP+FCC | SingleSourcePrecoursors | equal HCP and FCC fraction; spHEAs were prepared by thermal decomposition of single-source precursors | [7 empty] | T1 | 10.1016/j.scriptamat.2017.05.022
| Ir0.19 Os0.16 Pt0.22 Rh0.17 Ru0.26 | HCP+FCC | SingleSourcePrecoursors | majority FCC; spHEAs were prepared by thermal decomposition of single-source precursors | [7 empty] | T1 | 10.1016/j.scriptamat.2017.05.022
| Ir0.23 Os0.10 Pt0.25 Rh0.22 Ru0.19 | HCP+FCC | SingleSourcePrecoursors | majority FCC; spHEAs were prepared by thermal decomposition of single-source precursors | [7 empty] | T1 | 10.1016/j.scriptamat.2017.05.022
| Ir0.26 Os0.05 Pt0.31 Rh0.23 Ru0.15 | FCC | SingleSourcePrecoursors | spHEAs were prepared by thermal decomposition of single-source precursors | [7 empty] | T1 | 10.1016/j.scriptamat.2017.05.022
| TiZrHfAgV0.2 | BCC+BCC | VAM | V in both BCC | [7 empty] | F5 | 10.2320/matertrans.MT-MA2024009
| TiZrHfAgV0.2 | BCC+BCC | MS | V only in one BCC; fine lamellar structure | [7 empty] | F5 | 10.2320/matertrans.MT-MA2024009
| AlCoCrFeNi | BCC+B2 | AAM | (Fe,Cr)-rich BCC; (Ni,Al)-rich B2 | hardness | EXP |  | 298 | 4981956000 | 196140000 |  | F4 | 10.1007/s12598-023-02412-y |  | 508 | 20
| Al19.9 Co19.9 Cr19.9 Fe19.9 Ni19.9 Sc0.5 | BCC+B2 | AAM | (Fe,Cr)-rich BCC; (Ni,Al)-rich B2 | hardness | EXP |  | 298 | 5344815000 | 98070000 |  | F4 | 10.1007/s12598-023-02412-y |  | 545 | 10
| Al19.8 Co19.8 Cr19.8 Fe19.8 Ni19.8 Sc1 | BCC+B2 | AAM | (Fe,Cr)-rich BCC; (Ni,Al)-rich B2 | hardness | EXP |  | 298 | 5629218000 | 147105000 |  | F4 | 10.1007/s12598-023-02412-y |  | 574 | 15
| Al19.6 Co19.6 Cr19.6 Fe19.6 Ni19.6 Sc2 | BCC+B2+laves | AAM | Sc-rich laves; (Fe,Cr)-rich BCC; (Ni,Al)-rich B2 | hardness | EXP |  | 298 | 6198024000 | 245175000 |  | F4 | 10.1007/s12598-023-02412-y |  | 632 | 25
| AlCoCrFeNi | BCC+B2 | AAM | (Fe,Cr)-rich BCC; (Ni,Al)-rich B2 | wear rate | EXP |  | 298 | 6.8e-05 | 4e-06 |  | F6 | 10.1007/s12598-023-02412-y
| Al19.9 Co19.9 Cr19.9 Fe19.9 Ni19.9 Sc0.5 | BCC+B2 | AAM | (Fe,Cr)-rich BCC; (Ni,Al)-rich B2 | wear rate | EXP |  | 298 | 4.85e-05 | 3e-06 |  | F6 | 10.1007/s12598-023-02412-y
| Al19.8 Co19.8 Cr19.8 Fe19.8 Ni19.8 Sc1 | BCC+B2 | AAM | (Fe,Cr)-rich BCC; (Ni,Al)-rich B2 | wear rate | EXP |  | 298 | 3.8e-05 | 4e-06 |  | F6 | 10.1007/s12598-023-02412-y
| Al19.6 Co19.6 Cr19.6 Fe19.6 Ni19.6 Sc2 | BCC+B2+laves | AAM | Sc-rich laves; (Fe,Cr)-rich BCC; (Ni,Al)-rich B2 | wear rate | EXP |  | 298 | 3.5e-05 | 3e-06 |  | F6 | 10.1007/s12598-023-02412-y
| Al20 Be20 Fe10 Si15 Ti35 | laves+Si3Ti5+Al2Ti1 | VAM | majority phase is laves Ti(Be,Al.,Si,Fe)2 with disordered occupancy | hardness | EXP |  | 298 | 8934177000 |  | Pa | P188 | 10.1007/s11431-017-9073-0 |  | 911
| Al20 Be20 Fe10 Si15 Ti35 | laves+Si3Ti5+Al2Ti1 | VAM | majority phase is laves Ti(Be,Al.,Si,Fe)2 with disordered occupancy | density | EXP |  | 298 | 3.91 |  | g/cm^3 | P188 | 10.1007/s11431-017-9073-0
| Al20 Li20 Mg10 Sc20 Ti30 | FCC | BM | nanocrystalline; ball milled in liquid nitrogen | hardness | EXP |  | 298 | 5800000000 |  | Pa |  | 10.1080/21663831.2014.985855
| Al20 Li20 Mg10 Sc20 Ti30 | HCP | BM+A | nanocrystalline; ball milled in liquid nitrogen; annealed at 773K for 1h | hardness | EXP |  | 298 | 4900000000 |  | Pa |  | 10.1080/21663831.2014.985855
| Al20 Li20 Mg10 Sc20 Ti30 | FCC | BM | nanocrystalline; ball milled in liquid nitrogen | density | EXP |  | 298 | 2.67 |  | g/cm^3 |  | 10.1080/21663831.2014.985855
| (Al20 Li20 Mg10 Sc20 Ti30)0.982 N0.4 O1.4 | FCC | BM | nanocrystalline; ball milled in liquid nitrogen; oxygen impurity from contaminated Sc | hardness | EXP |  | 298 | 6100000000 |  | Pa |  | 10.1080/21663831.2014.985855
| (Al20 Li20 Mg10 Sc20 Ti30)0.982 N0.4 O1.4 | FCC | BM+A | nanocrystalline; ball milled in liquid nitrogen; annealed at 773K for 1h; oxygen impurity from contaminated Sc | hardness | EXP |  | 298 | 5900000000 |  | Pa |  | 10.1080/21663831.2014.985855
| (Al20 Li20 Mg10 Sc20 Ti30)0.982 N0.4 O1.4 | FCC | BM+A | nanocrystalline; ball milled in liquid nitrogen; annealed at 873K for 1h; oxygen impurity from contaminated Sc | hardness | EXP |  | 298 | 5750000000 |  | Pa |  | 10.1080/21663831.2014.985855
| AlLiMgZnSn | Li2MgSn+tetragonal+HCP+FCC | AC | induction melted in argon | density | EXP |  | 298 | 4.23 |  | g/cm^3 | T2 | 10.1007/s11837-014-1059-z
| Al Li0.5 Mg Zn0.5 Sn0.2 | FCC+Mg32(AlZn)49+Li2MgSn | AC | induction melted in argon | density | EXP |  | 298 | 3.22 |  | g/cm^3 | T2 | 10.1007/s11837-014-1059-z
| Al Li0.5 Mg Zn0.5 Cu0.2 | Mg32(AlZn)49+? | AC | induction melted in argon; too brittle to test mechanically | density | EXP |  | 298 | 3.73 |  | g/cm^3 | T2 | 10.1007/s11837-014-1059-z
| Al Li0.5 Mg Cu0.5 Sn0.2 | AlCuMg+Li2MgSn+Sn | AC | induction melted in argon; too brittle to test mechanically | density | EXP |  | 298 | 3.69 |  | g/cm^3 | T2 | 10.1007/s11837-014-1059-z
| Al80 Li5 Mg5 Zn5 Sn5 | FCC+Li2MgSn+Sn | AC | induction melted in argon | density | EXP |  | 298 | 3.05 |  | g/cm^3 | T2 | 10.1007/s11837-014-1059-z
| Al80 Li5 Mg5 Zn5 Cu5 | FCC+Al2Cu+AlCu3 | AC | induction melted in argon | density | EXP |  | 298 | 3.08 |  | g/cm^3 | T2 | 10.1007/s11837-014-1059-z
| AlLiMgZnSn | Li2MgSn+tetragonal+HCP+FCC | AC | induction melted in argon | compressive yield stress | EXP | strain rate 5e-4/s | 298 | 600000000 |  | Pa | T3 | 10.1007/s11837-014-1059-z
| Al80 Li5 Mg5 Zn5 Sn5 | FCC+Li2MgSn+Sn | AC | induction melted in argon | compressive yield stress | EXP | strain rate 5e-4/s | 298 | 488000000 |  | Pa | T3 | 10.1007/s11837-014-1059-z
| Al80 Li5 Mg5 Zn5 Cu5 | FCC+Al2Cu+AlCu3 | AC | induction melted in argon | compressive yield stress | EXP | strain rate 5e-4/s | 298 | 415000000 |  | Pa | T3 | 10.1007/s11837-014-1059-z
| AlLiMgZnSn | Li2MgSn+tetragonal+HCP+FCC | AC | induction melted in argon | ultimate compressive strength | EXP | strain rate 5e-4/s | 298 | 615000000 |  | Pa | T3 | 10.1007/s11837-014-1059-z
| Al Li0.5 Mg Zn0.5 Sn0.2 | FCC+Mg32(AlZn)49+Li2MgSn | AC | induction melted in argon | ultimate compressive strength | EXP | strain rate 5e-4/s | 298 | 546000000 |  | Pa | T3 | 10.1007/s11837-014-1059-z
| Al80 Li5 Mg5 Zn5 Sn5 | FCC+Li2MgSn+Sn | AC | induction melted in argon | ultimate compressive strength | EXP | strain rate 5e-4/s | 298 | 879000000 |  | Pa | T3 | 10.1007/s11837-014-1059-z
| Al80 Li5 Mg5 Zn5 Cu5 | FCC+Al2Cu+AlCu3 | AC | induction melted in argon | ultimate compressive strength | EXP | strain rate 5e-4/s | 298 | 836000000 |  | Pa | T3 | 10.1007/s11837-014-1059-z
| AlLiMgZnSn | Li2MgSn+tetragonal+HCP+FCC | AC | induction melted in argon | compressive ductility | EXP | strain rate 5e-4/s | 298 | 1.2 |  | % | T3 | 10.1007/s11837-014-1059-z
| Al80 Li5 Mg5 Zn5 Sn5 | FCC+Li2MgSn+Sn | AC | induction melted in argon | compressive ductility | EXP | strain rate 5e-4/s | 298 | 17 |  | % | T3 | 10.1007/s11837-014-1059-z
| Al80 Li5 Mg5 Zn5 Cu5 | FCC+Al2Cu+AlCu3 | AC | induction melted in argon | compressive ductility | EXP | strain rate 5e-4/s | 298 | 16 |  | % | T3 | 10.1007/s11837-014-1059-z
| In31.37 Sn30.34 Bi14.36 Zn18.36 Ag5.57 | Bi3In5+In0.2Sn0.8+Ag5Zn8 | VIM+PM | micrometer particles with ultrasonic dispersion; example of bad a composition notation | solidus temperature | EXP |  |  | 335.95 |  | K | P5624 | 10.1016/j.jmrt.2024.04.257
| In31.37 Sn30.34 Bi14.36 Zn18.36 Ag5.57 | Bi3In5+In0.2Sn0.8+Ag5Zn8 | VIM+PM | micrometer particles with ultrasonic dispersion; example of bad a composition notation | liquidus temperature | EXP |  |  | 341.74 |  | K | P5624 | 10.1016/j.jmrt.2024.04.257
| In31.37 Sn30.34 Bi14.36 Zn18.36 Ag5.57 | Bi3In5+In0.2Sn0.8+Ag5Zn8 | VIM | remelting of micrometer particles with ultrasonic dispersion; example of bad a composition notation | [7 empty] | F7 | 10.1016/j.jmrt.2024.04.257
| SnBiInZn | BCT+InBi+Bi | VIM |  | solidus temperature | EXP |  |  | 351.25 |  | K | F2 | 10.1016/j.mtadv.2020.100101
| Sn37 Bi22 In36 Zn5 | InBi+Zn+BCT | AC | induction melted in argon at 680C for 120min; BCT gamma is Sn-In-Bi; Zn forms needles with some solubility of other elements | melting point | EXP |  |  | 354.6 |  | K | F1 | 10.1109/ICEPT63120.2024.10668666
| Sn37 Bi22 In36 Zn5 | InBi+Zn+BCT | AC | induction melted in argon at 680C for 120min; BCT gamma is Sn-In-Bi; Zn forms needles with some solubility of other elements | UTS | EXP |  | 298 | 38230000 |  | Pa | F3 | 10.1109/ICEPT63120.2024.10668666
| Sn37 Bi22 In36 Zn5 | InBi+Zn+BCT | AC | induction melted in argon at 680C for 120min; BCT gamma is Sn-In-Bi; Zn forms needles with some solubility of other elements | tensile ductility | EXP |  | 298 | 53 |  | % | F3 | 10.1109/ICEPT63120.2024.10668666
| SnPbInBiSb | Pb7Bi3+InSb+SnSb+BCT | AC | induction melted at 600C for 120min; BCT is beta Sn | [7 empty] | P4 | 10.1016/j.intermet.2024.108551
| Nd20 Pr20 La20 Fe20 Co10 Al10 | amorphous+HCP+HCP+delta | VAM+Q | HCP La; HCP Nd(Pr); delta was Nd6Fe13−xAl1+x | nanohardness | EXP | Tribo-indenter with a Berkovich indenter with 2 mN/s up to 10 mN | 298 | 3700000000 |  | Pa | T2 | 10.1016/j.jallcom.2021.160640
| Nd60 Fe20 Co10 Al10 | amorphous | VAM+Q |  | nanohardness | EXP | Tribo-indenter with a Berkovich indenter with 2 mN/s up to 10 mN | 298 | 3700000000 |  | Pa | T2 | 10.1016/j.jallcom.2021.160640
| Nd20 Pr20 La20 Fe20 Co10 Al10 | amorphous+HCP+HCP+delta | VAM+Q | HCP La; HCP Nd(Pr); delta was Nd6Fe13−xAl1+x | reduced elastic modulus | EXP | Tribo-indenter with a Berkovich indenter with 2 mN/s up to 10 mN | 298 | 58700000000 |  | Pa | T2 | 10.1016/j.jallcom.2021.160640
| Nd60 Fe20 Co10 Al10 | amorphous | VAM+Q |  | reduced elastic modulus | EXP | Tribo-indenter with a Berkovich indenter with 2 mN/s up to 10 mN | 298 | 56100000000 |  | Pa | T2 | 10.1016/j.jallcom.2021.160640
| Nd20 Pr20 La20 Fe20 Co10 Al10 | amorphous+HCP+HCP+delta | VAM+Q | HCP La; HCP Nd(Pr); delta was Nd6Fe13−xAl1+x | saturation magnetization | EXP |  | 298 | 14 |  | A m^2 / kg | T2 | 10.1016/j.jallcom.2021.160640
| Nd60 Fe20 Co10 Al10 | amorphous | VAM+Q |  | saturation magnetization | EXP |  | 298 | 14.9 |  | A m^2 / kg | T2 | 10.1016/j.jallcom.2021.160640
| Nd20 Pr20 La20 Fe20 Co10 Al10 | amorphous+HCP+HCP+delta | VAM+Q | HCP La; HCP Nd(Pr); delta was Nd6Fe13−xAl1+x | coercivity | EXP |  | 298 | 280000 |  | A/m | T2 | 10.1016/j.jallcom.2021.160640
| Nd60 Fe20 Co10 Al10 | amorphous | VAM+Q |  | coercivity | EXP |  | 298 | 301000 |  | A/m | T2 | 10.1016/j.jallcom.2021.160640
VEC-18.72 | Zn16.67 Fe9.17 Co7.50 Ni16.67 Mn16.67 Sb33.33 | HH | AC | HH is half-heusler is C1b; Authors consider the phase to have an XYZ half-Heusler type composition, where Sb occupies the Z site in a NaCl sublattice, which is reasonable since Sb is the most electronegative element in the phase and occupies 1/3 of the sites. The other five elements would then substitute for X and Y in the Heusler composition. | [7 empty] | F4 | 10.1016/j.intermet.2022.107495
VEC-18 | Zn20.30 Fe11.20 Co9.15 Ni13.00 Mn13.00 Sb33.33 | HH | AC | HH is half-heusler is C1b; Authors consider the phase to have an XYZ half-Heusler type composition, where Sb occupies the Z site in a NaCl sublattice, which is reasonable since Sb is the most electronegative element in the phase and occupies 1/3 of the sites. The other five elements would then substitute for X and Y in the Heusler composition. | [7 empty] | F4 | 10.1016/j.intermet.2022.107495
VEC-17 | Zn25.40 Fe14.00 Co11.50 Ni7.90 Mn7.90 Sb33.33 | HH | AC | HH is half-heusler is C1b; Authors consider the phase to have an XYZ half-Heusler type composition, where Sb occupies the Z site in a NaCl sublattice, which is reasonable since Sb is the most electronegative element in the phase and occupies 1/3 of the sites. The other five elements would then substitute for X and Y in the Heusler composition. | [7 empty] | F4 | 10.1016/j.intermet.2022.107495
| Zn10 Fe10 Co10 Ni10 Mn10 Sb50 | ?+?+? | AC | [8 empty] | F1 | 10.1016/j.intermet.2022.107495
| Zn10 Fe10 Co10 Ni10 Mn10 Sb50 | ?+?+? | AC+A | annealed at 550*C for 20h | [7 empty] | F1 | 10.1016/j.intermet.2022.107495
| Zn16 Fe10 Co8 Ni13 Mn15 Sb39 | HH+?+? | AC | HH is half-heusler (C1b) phase majority with 2 minor phases; heusler composition refined in another datapoint | [7 empty] | F2 | 10.1016/j.intermet.2022.107495
VEC-18.72 | Zn16.67 Fe9.17 Co7.50 Ni16.67 Mn16.67 Sb33.33 | HH | AC+HIP | ground into powder; HIP at 973K for 30min; HH is half-heusler is C1b; Authors consider the phase to have an XYZ half-Heusler type composition, where Sb occupies the Z site in a NaCl sublattice, which is reasonable since Sb is the most electronegative element in the phase and occupies 1/3 of the sites. The other five elements would then substitute for X and Y in the Heusler composition. | electrical resistivity | EXP |  | 300 | 2.038736e-06 |  | Ohm m^2 / m | F5 | 10.1016/j.intermet.2022.107495 |  | 4905
VEC-18 | Zn20.30 Fe11.20 Co9.15 Ni13.00 Mn13.00 Sb33.33 | HH | AC+HIP | ground into powder; HIP at 973K for 30min; HH is half-heusler is C1b; Authors consider the phase to have an XYZ half-Heusler type composition, where Sb occupies the Z site in a NaCl sublattice, which is reasonable since Sb is the most electronegative element in the phase and occupies 1/3 of the sites. The other five elements would then substitute for X and Y in the Heusler composition. | electrical resistivity | EXP |  | 300 | 2.688172e-06 |  | Ohm m^2 / m | F5 | 10.1016/j.intermet.2022.107495 |  | 3720
VEC-17 | Zn25.40 Fe14.00 Co11.50 Ni7.90 Mn7.90 Sb33.33 | HH | AC+HIP | ground into powder; HIP at 973K for 30min; HH is half-heusler is C1b; Authors consider the phase to have an XYZ half-Heusler type composition, where Sb occupies the Z site in a NaCl sublattice, which is reasonable since Sb is the most electronegative element in the phase and occupies 1/3 of the sites. The other five elements would then substitute for X and Y in the Heusler composition. | electrical resistivity | EXP |  | 300 | 3.386387e-06 |  | Ohm m^2 / m | F5 | 10.1016/j.intermet.2022.107495 |  | 2953
VEC-18.72 | Zn16.67 Fe9.17 Co7.50 Ni16.67 Mn16.67 Sb33.33 | HH | AC+HIP | ground into powder; HIP at 973K for 30min; HH is half-heusler is C1b; Authors consider the phase to have an XYZ half-Heusler type composition, where Sb occupies the Z site in a NaCl sublattice, which is reasonable since Sb is the most electronegative element in the phase and occupies 1/3 of the sites. The other five elements would then substitute for X and Y in the Heusler composition. | electrical resistivity | EXP |  | 473 | 2.146383e-06 |  | Ohm m^2 / m | F5 | 10.1016/j.intermet.2022.107495 |  | 4659
VEC-18 | Zn20.30 Fe11.20 Co9.15 Ni13.00 Mn13.00 Sb33.33 | HH | AC+HIP | ground into powder; HIP at 973K for 30min; HH is half-heusler is C1b; Authors consider the phase to have an XYZ half-Heusler type composition, where Sb occupies the Z site in a NaCl sublattice, which is reasonable since Sb is the most electronegative element in the phase and occupies 1/3 of the sites. The other five elements would then substitute for X and Y in the Heusler composition. | electrical resistivity | EXP |  | 473 | 2.62743e-06 |  | Ohm m^2 / m | F5 | 10.1016/j.intermet.2022.107495 |  | 3806
VEC-17 | Zn25.40 Fe14.00 Co11.50 Ni7.90 Mn7.90 Sb33.33 | HH | AC+HIP | ground into powder; HIP at 973K for 30min; HH is half-heusler is C1b; Authors consider the phase to have an XYZ half-Heusler type composition, where Sb occupies the Z site in a NaCl sublattice, which is reasonable since Sb is the most electronegative element in the phase and occupies 1/3 of the sites. The other five elements would then substitute for X and Y in the Heusler composition. | electrical resistivity | EXP |  | 473 | 3.182686e-06 |  | Ohm m^2 / m | F5 | 10.1016/j.intermet.2022.107495 |  | 3142
VEC-18.72 | Zn16.67 Fe9.17 Co7.50 Ni16.67 Mn16.67 Sb33.33 | HH | AC+HIP | ground into powder; HIP at 973K for 30min; HH is half-heusler is C1b; Authors consider the phase to have an XYZ half-Heusler type composition, where Sb occupies the Z site in a NaCl sublattice, which is reasonable since Sb is the most electronegative element in the phase and occupies 1/3 of the sites. The other five elements would then substitute for X and Y in the Heusler composition. | electrical resistivity | EXP |  | 623 | 2.107926e-06 |  | Ohm m^2 / m | F5 | 10.1016/j.intermet.2022.107495 |  | 4744
VEC-18 | Zn20.30 Fe11.20 Co9.15 Ni13.00 Mn13.00 Sb33.33 | HH | AC+HIP | ground into powder; HIP at 973K for 30min; HH is half-heusler is C1b; Authors consider the phase to have an XYZ half-Heusler type composition, where Sb occupies the Z site in a NaCl sublattice, which is reasonable since Sb is the most electronegative element in the phase and occupies 1/3 of the sites. The other five elements would then substitute for X and Y in the Heusler composition. | electrical resistivity | EXP |  | 623 | 2.508781e-06 |  | Ohm m^2 / m | F5 | 10.1016/j.intermet.2022.107495 |  | 3986
VEC-17 | Zn25.40 Fe14.00 Co11.50 Ni7.90 Mn7.90 Sb33.33 | HH | AC+HIP | ground into powder; HIP at 973K for 30min; HH is half-heusler is C1b; Authors consider the phase to have an XYZ half-Heusler type composition, where Sb occupies the Z site in a NaCl sublattice, which is reasonable since Sb is the most electronegative element in the phase and occupies 1/3 of the sites. The other five elements would then substitute for X and Y in the Heusler composition. | electrical resistivity | EXP |  | 623 | 2.918004e-06 |  | Ohm m^2 / m | F5 | 10.1016/j.intermet.2022.107495 |  | 3427
VEC-18.72 | Zn16.67 Fe9.17 Co7.50 Ni16.67 Mn16.67 Sb33.33 | HH | AC+HIP | ground into powder; HIP at 973K for 30min; HH is half-heusler is C1b; Authors consider the phase to have an XYZ half-Heusler type composition, where Sb occupies the Z site in a NaCl sublattice, which is reasonable since Sb is the most electronegative element in the phase and occupies 1/3 of the sites. The other five elements would then substitute for X and Y in the Heusler composition. | seebeck coefficient | EXP |  | 300 | -9.47e-06 |  | V/K | F5 | 10.1016/j.intermet.2022.107495 |  | -9.47
VEC-18 | Zn20.30 Fe11.20 Co9.15 Ni13.00 Mn13.00 Sb33.33 | HH | AC+HIP | ground into powder; HIP at 973K for 30min; HH is half-heusler is C1b; Authors consider the phase to have an XYZ half-Heusler type composition, where Sb occupies the Z site in a NaCl sublattice, which is reasonable since Sb is the most electronegative element in the phase and occupies 1/3 of the sites. The other five elements would then substitute for X and Y in the Heusler composition. | seebeck coefficient | EXP |  | 300 | -1.027e-05 |  | V/K | F5 | 10.1016/j.intermet.2022.107495 |  | -10.27
VEC-17 | Zn25.40 Fe14.00 Co11.50 Ni7.90 Mn7.90 Sb33.33 | HH | AC+HIP | ground into powder; HIP at 973K for 30min; HH is half-heusler is C1b; Authors consider the phase to have an XYZ half-Heusler type composition, where Sb occupies the Z site in a NaCl sublattice, which is reasonable since Sb is the most electronegative element in the phase and occupies 1/3 of the sites. The other five elements would then substitute for X and Y in the Heusler composition. | seebeck coefficient | EXP |  | 300 | -6.61e-06 |  | V/K | F5 | 10.1016/j.intermet.2022.107495 |  | -6.61
VEC-18.72 | Zn16.67 Fe9.17 Co7.50 Ni16.67 Mn16.67 Sb33.33 | HH | AC+HIP | ground into powder; HIP at 973K for 30min; HH is half-heusler is C1b; Authors consider the phase to have an XYZ half-Heusler type composition, where Sb occupies the Z site in a NaCl sublattice, which is reasonable since Sb is the most electronegative element in the phase and occupies 1/3 of the sites. The other five elements would then substitute for X and Y in the Heusler composition. | seebeck coefficient | EXP |  | 473 | -1.096e-05 |  | V/K | F5 | 10.1016/j.intermet.2022.107495 |  | -10.96
VEC-18 | Zn20.30 Fe11.20 Co9.15 Ni13.00 Mn13.00 Sb33.33 | HH | AC+HIP | ground into powder; HIP at 973K for 30min; HH is half-heusler is C1b; Authors consider the phase to have an XYZ half-Heusler type composition, where Sb occupies the Z site in a NaCl sublattice, which is reasonable since Sb is the most electronegative element in the phase and occupies 1/3 of the sites. The other five elements would then substitute for X and Y in the Heusler composition. | seebeck coefficient | EXP |  | 473 | -1.363e-05 |  | V/K | F5 | 10.1016/j.intermet.2022.107495 |  | -13.63
VEC-17 | Zn25.40 Fe14.00 Co11.50 Ni7.90 Mn7.90 Sb33.33 | HH | AC+HIP | ground into powder; HIP at 973K for 30min; HH is half-heusler is C1b; Authors consider the phase to have an XYZ half-Heusler type composition, where Sb occupies the Z site in a NaCl sublattice, which is reasonable since Sb is the most electronegative element in the phase and occupies 1/3 of the sites. The other five elements would then substitute for X and Y in the Heusler composition. | seebeck coefficient | EXP |  | 473 | -9.78e-06 |  | V/K | F5 | 10.1016/j.intermet.2022.107495 |  | -9.78
VEC-18.72 | Zn16.67 Fe9.17 Co7.50 Ni16.67 Mn16.67 Sb33.33 | HH | AC+HIP | ground into powder; HIP at 973K for 30min; HH is half-heusler is C1b; Authors consider the phase to have an XYZ half-Heusler type composition, where Sb occupies the Z site in a NaCl sublattice, which is reasonable since Sb is the most electronegative element in the phase and occupies 1/3 of the sites. The other five elements would then substitute for X and Y in the Heusler composition. | seebeck coefficient | EXP |  | 623 | -1.264e-05 |  | V/K | F5 | 10.1016/j.intermet.2022.107495 |  | -12.64
VEC-18 | Zn20.30 Fe11.20 Co9.15 Ni13.00 Mn13.00 Sb33.33 | HH | AC+HIP | ground into powder; HIP at 973K for 30min; HH is half-heusler is C1b; Authors consider the phase to have an XYZ half-Heusler type composition, where Sb occupies the Z site in a NaCl sublattice, which is reasonable since Sb is the most electronegative element in the phase and occupies 1/3 of the sites. The other five elements would then substitute for X and Y in the Heusler composition. | seebeck coefficient | EXP |  | 623 | -1.631e-05 |  | V/K | F5 | 10.1016/j.intermet.2022.107495 |  | -16.31
VEC-17 | Zn25.40 Fe14.00 Co11.50 Ni7.90 Mn7.90 Sb33.33 | HH | AC+HIP | ground into powder; HIP at 973K for 30min; HH is half-heusler is C1b; Authors consider the phase to have an XYZ half-Heusler type composition, where Sb occupies the Z site in a NaCl sublattice, which is reasonable since Sb is the most electronegative element in the phase and occupies 1/3 of the sites. The other five elements would then substitute for X and Y in the Heusler composition. | seebeck coefficient | EXP |  | 623 | -1.369e-05 |  | V/K | F5 | 10.1016/j.intermet.2022.107495 |  | -13.69
VEC-18.72 | Zn16.67 Fe9.17 Co7.50 Ni16.67 Mn16.67 Sb33.33 | HH | AC+HIP | ground into powder; HIP at 973K for 30min; HH is half-heusler is C1b; Authors consider the phase to have an XYZ half-Heusler type composition, where Sb occupies the Z site in a NaCl sublattice, which is reasonable since Sb is the most electronegative element in the phase and occupies 1/3 of the sites. The other five elements would then substitute for X and Y in the Heusler composition. | thermal conductivity | EXP |  | 300 | 5.76 |  | W/(Km) | F6 | 10.1016/j.intermet.2022.107495
VEC-18 | Zn20.30 Fe11.20 Co9.15 Ni13.00 Mn13.00 Sb33.33 | HH | AC+HIP | ground into powder; HIP at 973K for 30min; HH is half-heusler is C1b; Authors consider the phase to have an XYZ half-Heusler type composition, where Sb occupies the Z site in a NaCl sublattice, which is reasonable since Sb is the most electronegative element in the phase and occupies 1/3 of the sites. The other five elements would then substitute for X and Y in the Heusler composition. | thermal conductivity | EXP |  | 300 | 5.38 |  | W/(Km) | F6 | 10.1016/j.intermet.2022.107495
VEC-17 | Zn25.40 Fe14.00 Co11.50 Ni7.90 Mn7.90 Sb33.33 | HH | AC+HIP | ground into powder; HIP at 973K for 30min; HH is half-heusler is C1b; Authors consider the phase to have an XYZ half-Heusler type composition, where Sb occupies the Z site in a NaCl sublattice, which is reasonable since Sb is the most electronegative element in the phase and occupies 1/3 of the sites. The other five elements would then substitute for X and Y in the Heusler composition. | thermal conductivity | EXP |  | 300 | 4.32 |  | W/(Km) | F6 | 10.1016/j.intermet.2022.107495
VEC-18.72 | Zn16.67 Fe9.17 Co7.50 Ni16.67 Mn16.67 Sb33.33 | HH | AC+HIP | ground into powder; HIP at 973K for 30min; HH is half-heusler is C1b; Authors consider the phase to have an XYZ half-Heusler type composition, where Sb occupies the Z site in a NaCl sublattice, which is reasonable since Sb is the most electronegative element in the phase and occupies 1/3 of the sites. The other five elements would then substitute for X and Y in the Heusler composition. | thermal conductivity | EXP |  | 473 | 8.6 |  | W/(Km) | F6 | 10.1016/j.intermet.2022.107495
VEC-18 | Zn20.30 Fe11.20 Co9.15 Ni13.00 Mn13.00 Sb33.33 | HH | AC+HIP | ground into powder; HIP at 973K for 30min; HH is half-heusler is C1b; Authors consider the phase to have an XYZ half-Heusler type composition, where Sb occupies the Z site in a NaCl sublattice, which is reasonable since Sb is the most electronegative element in the phase and occupies 1/3 of the sites. The other five elements would then substitute for X and Y in the Heusler composition. | thermal conductivity | EXP |  | 473 | 8.6 |  | W/(Km) | F6 | 10.1016/j.intermet.2022.107495
VEC-17 | Zn25.40 Fe14.00 Co11.50 Ni7.90 Mn7.90 Sb33.33 | HH | AC+HIP | ground into powder; HIP at 973K for 30min; HH is half-heusler is C1b; Authors consider the phase to have an XYZ half-Heusler type composition, where Sb occupies the Z site in a NaCl sublattice, which is reasonable since Sb is the most electronegative element in the phase and occupies 1/3 of the sites. The other five elements would then substitute for X and Y in the Heusler composition. | thermal conductivity | EXP |  | 473 | 7.39 |  | W/(Km) | F6 | 10.1016/j.intermet.2022.107495
VEC-18.72 | Zn16.67 Fe9.17 Co7.50 Ni16.67 Mn16.67 Sb33.33 | HH | AC+HIP | ground into powder; HIP at 973K for 30min; HH is half-heusler is C1b; Authors consider the phase to have an XYZ half-Heusler type composition, where Sb occupies the Z site in a NaCl sublattice, which is reasonable since Sb is the most electronegative element in the phase and occupies 1/3 of the sites. The other five elements would then substitute for X and Y in the Heusler composition. | thermal conductivity | EXP |  | 623 | 11.43 |  | W/(Km) | F6 | 10.1016/j.intermet.2022.107495
VEC-18 | Zn20.30 Fe11.20 Co9.15 Ni13.00 Mn13.00 Sb33.33 | HH | AC+HIP | ground into powder; HIP at 973K for 30min; HH is half-heusler is C1b; Authors consider the phase to have an XYZ half-Heusler type composition, where Sb occupies the Z site in a NaCl sublattice, which is reasonable since Sb is the most electronegative element in the phase and occupies 1/3 of the sites. The other five elements would then substitute for X and Y in the Heusler composition. | thermal conductivity | EXP |  | 623 | 10.65 |  | W/(Km) | F6 | 10.1016/j.intermet.2022.107495
VEC-17 | Zn25.40 Fe14.00 Co11.50 Ni7.90 Mn7.90 Sb33.33 | HH | AC+HIP | ground into powder; HIP at 973K for 30min; HH is half-heusler is C1b; Authors consider the phase to have an XYZ half-Heusler type composition, where Sb occupies the Z site in a NaCl sublattice, which is reasonable since Sb is the most electronegative element in the phase and occupies 1/3 of the sites. The other five elements would then substitute for X and Y in the Heusler composition. | thermal conductivity | EXP |  | 623 | 9.37 |  | W/(Km) | F6 | 10.1016/j.intermet.2022.107495
| Ti Zr Hf Y La0.2 | HCP+HCP | VAM | designed based on the concept of the LPS and segregation for enhancing the immiscibility of the constituent elements | hardness | EXP |  | 298 | 2628276000 |  | Pa | P245 | 10.1016/j.scriptamat.2020.05.033 |  | 268
| GdTbHoEr | HCP | AAM |  | neel temperature | EXP |  |  | 190 |  | K | T2 | 10.1016/j.jallcom.2021.159918
| GdTbHoErLa | HCP | AAM |  | curie temperature | EXP |  |  | 127 |  | K | T2 | 10.1016/j.jallcom.2021.159918
| GdTbHoErLaY | HCP | AAM |  | neel temperature | EXP |  |  | 120 |  | K | T2 | 10.1016/j.jallcom.2021.159918
| GdTbHoErPr | HCP | AAM |  | curie temperature | EXP |  |  | 135 |  | K | T2 | 10.1016/j.jallcom.2021.159918
| GdTbHoEr | HCP | AAM |  | peak magnetic entropy change | EXP |  |  | 8.64 |  | J / (kg K) | T2 | 10.1016/j.jallcom.2021.159918
| GdTbHoErLa | HCP | AAM |  | peak magnetic entropy change | EXP |  |  | 5.92 |  | J / (kg K) | T2 | 10.1016/j.jallcom.2021.159918
| GdTbHoErLaY | HCP | AAM |  | peak magnetic entropy change | EXP |  |  | 5.85 |  | J / (kg K) | T2 | 10.1016/j.jallcom.2021.159918
| GdTbHoErPr | HCP | AAM |  | peak magnetic entropy change | EXP |  |  | 6.92 |  | J / (kg K) | T2 | 10.1016/j.jallcom.2021.159918
| GdHoLaTbY | HCP | AC |  | compressive fracture strength | EXP |  |  | 880000000 |  | Pa | T3 | 10.1016/j.matdes.2016.01.149
| GdHoLaTbY | HCP | AC |  | compressive yield stress | EXP |  |  | 108000000 |  | Pa | T3 | 10.1016/j.matdes.2016.01.149
| GdHoLaTbY | HCP | AC |  | compressive ductility | EXP |  |  | 21.8 |  | % | T3 | 10.1016/j.matdes.2016.01.149
| GdHoLaTbY | HCP | AC |  | hardness | EXP |  |  | 941472000 |  | Pa | T3 | 10.1016/j.matdes.2016.01.149 |  | 96
| ErGdHoLaTbY | HCP | AAM | strong O contamination concentrated in the grain boundaries | compressive yield stress | EXP |  | 298 | 245000000 |  | Pa | T4 | 10.1063/1.5051514
| DyGdHoLaTbY | HCP+FCC | AAM | strong O contamination concentrated in the FCC (around 50% O) | compressive yield stress | EXP |  | 298 | 205000000 |  | Pa | T4 | 10.1063/1.5051514
| DyErGdHoLuScTbY | HCP+FCC | AAM | strong O contamination concentrated in the FCC (around 50% O) | compressive yield stress | EXP |  | 298 | 360000000 |  | Pa | T4 | 10.1063/1.5051514
| ErGdHoLaTbY | HCP | AAM | strong O contamination concentrated in the grain boundaries | compressive fracture strength | EXP |  | 298 | 869000000 |  | Pa | T4 | 10.1063/1.5051514
| DyGdHoLaTbY | HCP+FCC | AAM | strong O contamination concentrated in the FCC (around 50% O) | compressive fracture strength | EXP |  | 298 | 863000000 |  | Pa | T4 | 10.1063/1.5051514
| DyErGdHoLuScTbY | HCP+FCC | AAM | strong O contamination concentrated in the FCC (around 50% O) | compressive fracture strength | EXP |  | 298 | 850000000 |  | Pa | T4 | 10.1063/1.5051514
| ErGdHoLaTbY | HCP | AAM | strong O contamination concentrated in the grain boundaries | compressive ductility | EXP |  | 298 | 17 |  | % | T4 | 10.1063/1.5051514
| DyGdHoLaTbY | HCP+FCC | AAM | strong O contamination concentrated in the FCC (around 50% O) | compressive ductility | EXP |  | 298 | 20 |  | % | T4 | 10.1063/1.5051514
| DyErGdHoLuScTbY | HCP+FCC | AAM | strong O contamination concentrated in the FCC (around 50% O) | compressive ductility | EXP |  | 298 | 27 |  | % | T4 | 10.1063/1.5051514
| Ag0.5CoCrCuFeNi |  | AAM |  | compressive yield stress | EXP | compression at a rate of 4e-4/s | 300 | 450000000 | 40000000 | Pa | F3 | 10.1063/1.4813688
| Ag0.5CoCrCuFeNi |  | AAM | in liquid nitrogen | compressive yield stress | EXP | compression at a rate of 4e-4/s | 177 | 530000000 | 20000000 | Pa | F3 | 10.1063/1.4813688
| Ag0.5CoCrCuFeNi |  | AAM | in helium vapor | compressive yield stress | EXP | compression at a rate of 4e-4/s | 7.5 | 750000000 | 10000000 | Pa | F3 | 10.1063/1.4813688
| Gd Tb Dy Ho Lu | HCP | VIM | levitation melting in argon | neel temperature | EXP |  |  | 174 |  | K | T2 | 10.1016/j.intermet.2018.10.014
| Gd Tb Dy Ho Lu | HCP | VIM | levitation melting in argon | electrical resistivity | EXP |  | 2 | 4.7e-07 |  | Ohm m^2 / m | F6 | 10.1016/j.intermet.2018.10.014
| Gd Tb Dy Ho Lu | HCP | VIM | levitation melting in argon | electrical resistivity | EXP |  | 300 | 1.19e-06 |  | Ohm m^2 / m | F6 | 10.1016/j.intermet.2018.10.014
| Gd Tb Dy Ho Lu | HCP | VIM | levitation melting in argon | saturation magnetization | EXP |  | 2 | 0.232 |  | A m^2 / kg | T2 | 10.1016/j.intermet.2018.10.014
| NiMnCrMoW0.2 |  | VAM | complex multi-phase structure in the reference if needed | UCS | EXP |  | 298 | 1524000000 |  | Pa | T4 | 10.1016/j.mtcomm.2024.111088
| NiMnCrMoW0.4 |  | VAM | complex multi-phase structure in the reference if needed | UCS | EXP |  | 298 | 1608000000 |  | Pa | T4 | 10.1016/j.mtcomm.2024.111088
| NiMnCrMoW0.6 |  | VAM | complex multi-phase structure in the reference if needed | UCS | EXP |  | 298 | 1617000000 |  | Pa | T4 | 10.1016/j.mtcomm.2024.111088
| NiMnCrMoW0.8 |  | VAM | complex multi-phase structure in the reference if needed | UCS | EXP |  | 298 | 1240000000 |  | Pa | T4 | 10.1016/j.mtcomm.2024.111088
| NiMnCrMoW1.0 |  | VAM | complex multi-phase structure in the reference if needed | UCS | EXP |  | 298 | 1146000000 |  | Pa | T4 | 10.1016/j.mtcomm.2024.111088
| NiMnCrMoW0.2 |  | VAM | complex multi-phase structure in the reference if needed | compressive ductility | EXP |  | 298 | 19.21 |  | % | T4 | 10.1016/j.mtcomm.2024.111088
| NiMnCrMoW0.4 |  | VAM | complex multi-phase structure in the reference if needed | compressive ductility | EXP |  | 298 | 17.38 |  | % | T4 | 10.1016/j.mtcomm.2024.111088
| NiMnCrMoW0.6 |  | VAM | complex multi-phase structure in the reference if needed | compressive ductility | EXP |  | 298 | 9.7 |  | % | T4 | 10.1016/j.mtcomm.2024.111088
| NiMnCrMoW0.8 |  | VAM | complex multi-phase structure in the reference if needed | compressive ductility | EXP |  | 298 | 6.64 |  | % | T4 | 10.1016/j.mtcomm.2024.111088
| NiMnCrMoW1.0 |  | VAM | complex multi-phase structure in the reference if needed | compressive ductility | EXP |  | 298 | 6.08 |  | % | T4 | 10.1016/j.mtcomm.2024.111088
| NiMnCrMoW0.2 |  | VAM | complex multi-phase structure in the reference if needed | hardness | EXP |  | 298 | 5972463000 |  | Pa | F8 | 10.1016/j.mtcomm.2024.111088 |  | 609
| NiMnCrMoW0.4 |  | VAM | complex multi-phase structure in the reference if needed | hardness | EXP |  | 298 | 6247059000 |  | Pa | F8 | 10.1016/j.mtcomm.2024.111088 |  | 637
| NiMnCrMoW0.6 |  | VAM | complex multi-phase structure in the reference if needed | hardness | EXP |  | 298 | 6433392000 |  | Pa | F8 | 10.1016/j.mtcomm.2024.111088 |  | 656
| NiMnCrMoW0.8 |  | VAM | complex multi-phase structure in the reference if needed | hardness | EXP |  | 298 | 6217638000 |  | Pa | F8 | 10.1016/j.mtcomm.2024.111088 |  | 634
| NiMnCrMoW1.0 |  | VAM | complex multi-phase structure in the reference if needed | hardness | EXP |  | 298 | 5923428000 |  | Pa | F8 | 10.1016/j.mtcomm.2024.111088 |  | 604
| NiMnCrMoW0.2 |  | VAM+A | annealed at 1473K for 2h; complex multi-phase structure in the reference if needed | hardness | EXP |  | 298 | 7100268000 |  | Pa | F8 | 10.1016/j.mtcomm.2024.111088 |  | 724
| NiMnCrMoW0.4 |  | VAM+A | annealed at 1473K for 2h; complex multi-phase structure in the reference if needed | hardness | EXP |  | 298 | 7247373000 |  | Pa | F8 | 10.1016/j.mtcomm.2024.111088 |  | 739
| NiMnCrMoW0.6 |  | VAM+A | annealed at 1473K for 2h; complex multi-phase structure in the reference if needed | hardness | EXP |  | 298 | 7266987000 |  | Pa | F8 | 10.1016/j.mtcomm.2024.111088 |  | 741
| NiMnCrMoW0.8 |  | VAM+A | annealed at 1473K for 2h; complex multi-phase structure in the reference if needed | hardness | EXP |  | 298 | 7139496000 |  | Pa | F8 | 10.1016/j.mtcomm.2024.111088 |  | 728
| NiMnCrMoW1.0 |  | VAM+A | annealed at 1473K for 2h; complex multi-phase structure in the reference if needed | hardness | EXP |  | 298 | 6698181000 |  | Pa | F8 | 10.1016/j.mtcomm.2024.111088 |  | 683
| HfMoScTaZr | BCC | VAM+Q | quenched from 800*C | [8 empty] | 10.1016/j.ijrmhm.2021.105568
| HfMoScTaZr | BCC | VAM+Q | quenched from 1200*C | [8 empty] | 10.1016/j.ijrmhm.2021.105568
| HfMoScTaZr | BCC | VAM |  | density | EXP |  | 298 | 9.28 |  | g / cm^3 |  | 10.1016/j.ijrmhm.2021.105568
| HfMoScTaZr | BCC | VAM |  | compressive yield stress | EXP |  | 298 | 1778000000 |  | Pa | T3 | 10.1016/j.ijrmhm.2021.105568
| HfMoScTaZr | BCC | VAM |  | compressive yield stress | EXP |  | 1073 | 1118000000 |  | Pa | T3 | 10.1016/j.ijrmhm.2021.105568
| HfMoScTaZr | BCC | VAM |  | compressive yield stress | EXP |  | 1273 | 963000000 |  | Pa | T3 | 10.1016/j.ijrmhm.2021.105568
| HfMoScTaZr | BCC | VAM |  | compressive yield stress | EXP |  | 1473 | 498000000 |  | Pa | T3 | 10.1016/j.ijrmhm.2021.105568
| HfMoScTaZr | BCC | VAM |  | compressive ductility | EXP |  | 298 | 27 |  | % | T3 | 10.1016/j.ijrmhm.2021.105568
| HfMoScTaZr | BCC | VAM |  | compressive ductility | EXP |  | 1073 | 35 |  | % | T3 | 10.1016/j.ijrmhm.2021.105568
| HfMoScTaZr | BCC | VAM |  | minimum compressive ductility | EXP |  | 1273 | 42 |  | % | T3 | 10.1016/j.ijrmhm.2021.105568
| HfMoScTaZr | BCC | VAM |  | minimum compressive ductility | EXP |  | 1473 | 42 |  | % | T3 | 10.1016/j.ijrmhm.2021.105568
| HfMoScTaZr | BCC | VAM |  | hardness | EXP |  | 298 | 9400000000 |  | Pa | T4 | 10.1016/j.ijrmhm.2021.105568
| Al Zn0.4 Li0.2 Mg0.2 Cu0.2 | FCC+C14+C16 | VIM+A | remelted at 680*C and slowly cooled | hardness | EXP |  | 299 | 2138906700 | 15691200 | Pa | F7 | 10.1007/s40843-018-9365-8 |  | 218.1 | 1.6
| Al Zn0.4 Li0.2 Mg0.2 Cu0.2 | FCC+C14+C16 | VIM+supergravity | remelted at 680*C with resistance heating and high gravity of 500g; centriguged in molten state for 5min; centrifuged during cooling for 5min | hardness | EXP |  | 300 | 2788130100 |  | Pa | F7 | 10.1007/s40843-018-9365-8 |  | 284.3
| CoCrNiFe0.8 | FCC | AC | phase stability investigation through standard X-ray diffraction (XRD), high-energy X-ray diffraction (HEXRD), and neutron diffraction (ND); measured over 4 slices from different parts of sample; noted as single FCC to be compatible with other data but actually 2-3 similar phases | [8 empty] | 10.1016/j.jallcom.2016.04.248
| CoCrNiFe1.0 | FCC | AC | phase stability investigation through standard X-ray diffraction (XRD), high-energy X-ray diffraction (HEXRD), and neutron diffraction (ND); measured over 4 slices from different parts of sample; noted as single FCC to be compatible with other data but actually 2-3 similar phases | [8 empty] | 10.1016/j.jallcom.2016.04.248
| CoCrNiFe1.2 | FCC | AC | phase stability investigation through standard X-ray diffraction (XRD), high-energy X-ray diffraction (HEXRD), and neutron diffraction (ND); measured over 4 slices from different parts of sample; noted as single FCC to be compatible with other data but actually 2-3 similar phases | [8 empty] | 10.1016/j.jallcom.2016.04.248
| CoCrNiFe0.8 | FCC | AC+A+WQ | phase stability investigation through standard X-ray diffraction (XRD), high-energy X-ray diffraction (HEXRD), and neutron diffraction (ND); measured over 4 slices from different parts of sample; annealed for 3h in 1373K and water quenched; noted as single FCC to be compatible with other data but actually 2-3 similar | [8 empty] | 10.1016/j.jallcom.2016.04.248
| CoCrNiFe1.0 | FCC | AC+A+WQ | phase stability investigation through standard X-ray diffraction (XRD), high-energy X-ray diffraction (HEXRD), and neutron diffraction (ND); measured over 4 slices from different parts of sample; annealed for 3h in 1373K and water quenched; noted as single FCC to be compatible with other data but actually 2-3 similar | [8 empty] | 10.1016/j.jallcom.2016.04.248
| CoCrNiFe1.2 | FCC | AC+A+WQ | phase stability investigation through standard X-ray diffraction (XRD), high-energy X-ray diffraction (HEXRD), and neutron diffraction (ND); measured over 4 slices from different parts of sample; annealed for 3h in 1373K and water quenched; noted as single FCC to be compatible with other data but actually 2-3 similar | [8 empty] | 10.1016/j.jallcom.2016.04.248
| CoCrNiFe0.8 | FCC | AC+A | phase stability investigation through standard X-ray diffraction (XRD), high-energy X-ray diffraction (HEXRD), and neutron diffraction (ND); measured over 4 slices from different parts of sample; annealed for 3h in 1373K; noted as single FCC to be compatible with other data but actually 2-3 similar | [8 empty] | 10.1016/j.jallcom.2016.04.248
| CoCrNiFe1.0 | FCC | AC+A | phase stability investigation through standard X-ray diffraction (XRD), high-energy X-ray diffraction (HEXRD), and neutron diffraction (ND); measured over 4 slices from different parts of sample; annealed for 3h in 1373K; noted as single FCC to be compatible with other data but actually 2-3 similar | [8 empty] | 10.1016/j.jallcom.2016.04.248
| CoCrNiFe0.8 | FCC | AC+A+WQ | phase stability investigation through standard X-ray diffraction (XRD), high-energy X-ray diffraction (HEXRD), and neutron diffraction (ND); measured over 4 slices from different parts of sample; annealed for 3h in 673K and water quenched; noted as single FCC to be compatible with other data but actually 2-3 similar | [8 empty] | 10.1016/j.jallcom.2016.04.248
| CoCrNiFe1.0 | FCC | AC+A+WQ | phase stability investigation through standard X-ray diffraction (XRD), high-energy X-ray diffraction (HEXRD), and neutron diffraction (ND); measured over 4 slices from different parts of sample; annealed for 3h in 673K and water quenched; noted as single FCC to be compatible with other data but actually 2-3 similar | [8 empty] | 10.1016/j.jallcom.2016.04.248
| CoCrNiFe0.8 | FCC | AC+A+WQ | phase stability investigation through standard X-ray diffraction (XRD), high-energy X-ray diffraction (HEXRD), and neutron diffraction (ND); measured over 4 slices from different parts of sample; annealed for 3h in 973K and water quenched; noted as single FCC to be compatible with other data but actually 2-3 similar | [8 empty] | 10.1016/j.jallcom.2016.04.248
| CoCrNiFe1.0 | FCC | AC+A+WQ | phase stability investigation through standard X-ray diffraction (XRD), high-energy X-ray diffraction (HEXRD), and neutron diffraction (ND); measured over 4 slices from different parts of sample; annealed for 3h in 973K and water quenched; noted as single FCC to be compatible with other data but actually 2-3 similar | [8 empty] | 10.1016/j.jallcom.2016.04.248
| CoCrNiFe1.2 | FCC | AC+A+WQ | phase stability investigation through standard X-ray diffraction (XRD), high-energy X-ray diffraction (HEXRD), and neutron diffraction (ND); measured over 4 slices from different parts of sample; annealed for 3h in 973K and water quenched; noted as single FCC to be compatible with other data but actually 2-3 similar | [8 empty] | 10.1016/j.jallcom.2016.04.248
| CoCrFeNiPd0.5 | FCC | AC | phase stability investigation through standard X-ray diffraction (XRD), high-energy X-ray diffraction (HEXRD), and neutron diffraction (ND); measured over 4 slices from different parts of sample; noted as single FCC to be compatible with other data but actually 3-4 similar | [8 empty] | 10.1016/j.jallcom.2016.04.248
| CoCrFeNiPd0.8 | FCC | AC | phase stability investigation through standard X-ray diffraction (XRD), high-energy X-ray diffraction (HEXRD), and neutron diffraction (ND); measured over 4 slices from different parts of sample; noted as single FCC to be compatible with other data but actually 3-4 similar | [8 empty] | 10.1016/j.jallcom.2016.04.248
| CoCrFeNiPd1.0 | FCC | AC | phase stability investigation through standard X-ray diffraction (XRD), high-energy X-ray diffraction (HEXRD), and neutron diffraction (ND); measured over 4 slices from different parts of sample; noted as single FCC to be compatible with other data but actually 3-4 similar | [8 empty] | 10.1016/j.jallcom.2016.04.248
| CoCrFeNiPd1.2 | FCC | AC | phase stability investigation through standard X-ray diffraction (XRD), high-energy X-ray diffraction (HEXRD), and neutron diffraction (ND); measured over 4 slices from different parts of sample; noted as single FCC to be compatible with other data but actually 3-4 similar | [8 empty] | 10.1016/j.jallcom.2016.04.248
| CoCrFeNiPd1.5 | FCC | AC | phase stability investigation through standard X-ray diffraction (XRD), high-energy X-ray diffraction (HEXRD), and neutron diffraction (ND); measured over 4 slices from different parts of sample; noted as single FCC to be compatible with other data but actually 3-4 similar | [8 empty] | 10.1016/j.jallcom.2016.04.248
| CoCrFeNiPd0.8 | FCC | AC+A+WQ | phase stability investigation through standard X-ray diffraction (XRD), high-energy X-ray diffraction (HEXRD), and neutron diffraction (ND); measured over 4 slices from different parts of sample; annealed for 3h in 1373K and water quenched; noted as single FCC to be compatible with other data but actually 3-4 similar phases | [8 empty] | 10.1016/j.jallcom.2016.04.248
| CoCrFeNiPd1.0 | FCC | AC+A+WQ | phase stability investigation through standard X-ray diffraction (XRD), high-energy X-ray diffraction (HEXRD), and neutron diffraction (ND); measured over 4 slices from different parts of sample; annealed for 3h in 1373K and water quenched; noted as single FCC to be compatible with other data but actually 3-4 similar phases | [8 empty] | 10.1016/j.jallcom.2016.04.248
| CoCrFeNiPd1.2 | FCC | AC+A+WQ | phase stability investigation through standard X-ray diffraction (XRD), high-energy X-ray diffraction (HEXRD), and neutron diffraction (ND); measured over 4 slices from different parts of sample; annealed for 3h in 1373K and water quenched; noted as single FCC to be compatible with other data but actually 3-4 similar phases | [8 empty] | 10.1016/j.jallcom.2016.04.248
| CoCrFeNiPd0.8 | FCC | AC+A+WQ | phase stability investigation through standard X-ray diffraction (XRD), high-energy X-ray diffraction (HEXRD), and neutron diffraction (ND); measured over 4 slices from different parts of sample; annealed for 3h in 973K and water quenched; noted as single FCC to be compatible with other data but actually 3-4 similar phases | [8 empty] | 10.1016/j.jallcom.2016.04.248
| CoCrFeNiPd1.0 | FCC+monoclinic | AC+A+WQ | phase stability investigation through standard X-ray diffraction (XRD), high-energy X-ray diffraction (HEXRD), and neutron diffraction (ND); measured over 4 slices from different parts of sample; annealed for 3h in 973K and water quenched; noted only one FCC to be compatible with other data but actually 2-3 similar FCC phases | [8 empty] | 10.1016/j.jallcom.2016.04.248
| CoCrFeNiPd1.2 | FCC | AC+A+WQ | phase stability investigation through standard X-ray diffraction (XRD), high-energy X-ray diffraction (HEXRD), and neutron diffraction (ND); measured over 4 slices from different parts of sample; annealed for 3h in 973K and water quenched; noted as single FCC to be compatible with other data but actually 3-4 similar phases | [8 empty] | 10.1016/j.jallcom.2016.04.248
| CoCrFeNiPd1.0 | FCC+FCC+FCC | AC+A+WQ+A+WQ | phase stability investigation through standard X-ray diffraction (XRD), high-energy X-ray diffraction (HEXRD), and neutron diffraction (ND); measured over 4 slices from different parts of sample; annealed for 3h in 1373K and water quenched and then annealed again at 973K for 3h and water quenched | [8 empty] | 10.1016/j.jallcom.2016.04.248
| AuAgPtPdCu | FCC | AC+BM | cryomilled into nanopowder on the oder of 16nm; paper has data on catalytic activity | [8 empty] | 10.1021/acscatal.9b04302
| Pt22 Fe14 Co15 Ni14 Cu18 Ag17 | FCC | SD | thin films obtained by RF sputter deposition; designed as PtxFe(100−x)/5Co(100−x)/5Ni(100−x)/5Cu(100−x)/5Ag(100−x)/5; paper has data on catalytic activity | [8 empty] | 10.1016/j.jallcom.2008.12.055
| Pt29 Fe14 Co15 Ni15 Cu13 Ag14 | FCC | SD | thin films obtained by RF sputter deposition; designed as PtxFe(100−x)/5Co(100−x)/5Ni(100−x)/5Cu(100−x)/5Ag(100−x)/5; paper has data on catalytic activity | [8 empty] | 10.1016/j.jallcom.2008.12.055
| Pt52 Fe11 Co10 Ni11 Cu10 Ag8 | FCC | SD | thin films obtained by RF sputter deposition; designed as PtxFe(100−x)/5Co(100−x)/5Ni(100−x)/5Cu(100−x)/5Ag(100−x)/5; paper has data on catalytic activity | [8 empty] | 10.1016/j.jallcom.2008.12.055
| Pt56 Fe7 Co8 Ni10 Cu9 Ag10 | FCC | SD | thin films obtained by RF sputter deposition; designed as PtxFe(100−x)/5Co(100−x)/5Ni(100−x)/5Cu(100−x)/5Ag(100−x)/5; paper has data on catalytic activity | [8 empty] | 10.1016/j.jallcom.2008.12.055
| Pt0.33 Pd0.33 Rh0.33 | FCC+FCC | SingleSourcePrecoursors | called nanoalloys (NAs); nanoparticles; spHEAs were prepared by thermal decomposition of single-source precursors at 473K for 4h | [8 empty] | 10.1002/adfm.201905933
| Pt0.33 Rh0.33 Ru0.33 | FCC+FCC | SingleSourcePrecoursors | called nanoalloys (NAs); nanoparticles; spHEAs were prepared by thermal decomposition of single-source precursors at 473K for 4h | [8 empty] | 10.1002/adfm.201905933
| Pt0.25 Pd0.25 Rh0.25 Ru0.25 | FCC | SingleSourcePrecoursors | called nanoalloys (NAs); nanoparticles; spHEAs were prepared by thermal decomposition of single-source precursors at 473K for 4h | [8 empty] | 10.1002/adfm.201905933
| Pt0.20 Pd0.20 Ir0.20 Rh0.20 Ru0.20 | FCC | SingleSourcePrecoursors | called nanoalloys (NAs); nanoparticles; spHEAs were prepared by thermal decomposition of single-source precursors at 473K for 24h | [8 empty] | 10.1002/adfm.201905933
| Pt0.20 Pd0.20 Ir0.20 Rh0.20 Ru0.20 | FCC | SingleSourcePrecoursors+A | called nanoalloys (NAs); nanoparticles; spHEAs were prepared by thermal decomposition of single-source precursors at 473K for 24h; heated from 300K to 1000K and measured at 1000K | [8 empty] | 10.1002/adfm.201905933
| CrMnFeCoNi | FCC | VAM+H | homogenized at 1473K for 24h | [8 empty] | 10.1038/s41586-019-1617-1
| CrFeCoNiPd | FCC | VAM+H | homogenized at 1473K for 24h | [8 empty] | 10.1038/s41586-019-1617-1
| CrMnFeCoNi | FCC | VAM+H+RX | homogenized at 1473K for 24h; recrystallized at 1150*C for 20min in vacuum; 5micrometer grain size | tensile yield strength | EXP | strain rate 1e-3/s | 298 | 400000000 |  | Pa | F6c | 10.1038/s41586-019-1617-1
| CrFeCoNiPd | FCC | VAM+H+RX | homogenized at 1473K for 24h; recrystallized at 1150*C for 20min in vacuum; 5micrometer grain size | tensile yield strength | EXP | strain rate 1e-3/s | 298 | 604000000 |  | Pa | EDT1 | 10.1038/s41586-019-1617-1
| CrMnFeCoNi | FCC | VAM+H+RX | homogenized at 1473K for 24h; recrystallized at 1150*C for 20min in vacuum; 5micrometer grain size | [8 empty] | 10.1038/s41586-019-1617-1
| CrFeCoNiPd | FCC | VAM+H+RX | homogenized at 1473K for 24h; recrystallized at 1150*C for 20min in vacuum; 5micrometer grain size | tensile yield strength | EXP | strain rate 1e-3/s | 77 | 900000000 |  | Pa | EDT1 | 10.1038/s41586-019-1617-1
| CrMnFeCoNi | FCC | VAM+H+RX | homogenized at 1473K for 24h; recrystallized at 1150*C for 20min in vacuum; 5micrometer grain size | UTS | EXP | strain rate 1e-3/s | 298 | 786000000 |  | Pa | F4a | 10.1038/s41586-019-1617-1
| CrFeCoNiPd | FCC | VAM+H+RX | homogenized at 1473K for 24h; recrystallized at 1150*C for 20min in vacuum; 5micrometer grain size | UTS | EXP | strain rate 1e-3/s | 298 | 871000000 |  | Pa | F4a | 10.1038/s41586-019-1617-1
| CrMnFeCoNi | FCC | VAM+H+RX | homogenized at 1473K for 24h; recrystallized at 1150*C for 20min in vacuum; 5micrometer grain size | UTS | EXP | strain rate 1e-3/s | 77 | 1333000000 |  | Pa | F4a | 10.1038/s41586-019-1617-1
| CrFeCoNiPd | FCC | VAM+H+RX | homogenized at 1473K for 24h; recrystallized at 1150*C for 20min in vacuum; 5micrometer grain size | UTS | EXP | strain rate 1e-3/s | 77 | 1294000000 |  | Pa | F4a | 10.1038/s41586-019-1617-1
| CrMnFeCoNi | FCC | VAM+H+RX | homogenized at 1473K for 24h; recrystallized at 1150*C for 20min in vacuum; 5micrometer grain size | tensile ductility | EXP | strain rate 1e-3/s | 298 | 52 |  | % | F4a | 10.1038/s41586-019-1617-1
| CrFeCoNiPd | FCC | VAM+H+RX | homogenized at 1473K for 24h; recrystallized at 1150*C for 20min in vacuum; 5micrometer grain size | tensile ductility | EXP | strain rate 1e-3/s | 298 | 42 |  | % | F4a | 10.1038/s41586-019-1617-1
| CrMnFeCoNi | FCC | VAM+H+RX | homogenized at 1473K for 24h; recrystallized at 1150*C for 20min in vacuum; 5micrometer grain size | tensile ductility | EXP | strain rate 1e-3/s | 77 | 74 |  | % | F4a | 10.1038/s41586-019-1617-1
| CrFeCoNiPd | FCC | VAM+H+RX | homogenized at 1473K for 24h; recrystallized at 1150*C for 20min in vacuum; 5micrometer grain size | tensile ductility | EXP | strain rate 1e-3/s | 77 | 55 |  | % | F4a | 10.1038/s41586-019-1617-1
| CrMnFeCoNi | FCC | VAM+H+RX | homogenized at 1473K for 24h; recrystallized at 1150*C for 60min in vacuum; 130micrometer grain size | tensile yield strength | EXP | strain rate 1e-3/s | 298 | 170000000 |  | Pa | F6c | 10.1038/s41586-019-1617-1
| CrFeCoNiPd | FCC | VAM+H+RX | homogenized at 1473K for 24h; recrystallized at 1150*C for 60min in vacuum; 130micrometer grain size | tensile yield strength | EXP | strain rate 1e-3/s | 298 | 410000000 |  | Pa | EDT1 | 10.1038/s41586-019-1617-1
| CrMnFeCoNi | FCC | VAM+H+RX | homogenized at 1473K for 24h; recrystallized at 1150*C for 60min in vacuum; 130micrometer grain size | [8 empty] | 10.1038/s41586-019-1617-1
| CrFeCoNiPd | FCC | VAM+H+RX | homogenized at 1473K for 24h; recrystallized at 1150*C for 60min in vacuum; 130micrometer grain size | tensile yield strength | EXP | strain rate 1e-3/s | 77 | 666000000 |  | Pa | EDT1 | 10.1038/s41586-019-1617-1
| CrMnFeCoNi | FCC | VAM+H+RX | homogenized at 1473K for 24h; recrystallized at 1150*C for 60min in vacuum; 130micrometer grain size | UTS | EXP | strain rate 1e-3/s | 298 | 538000000 |  | Pa | F4a | 10.1038/s41586-019-1617-1
| CrFeCoNiPd | FCC | VAM+H+RX | homogenized at 1473K for 24h; recrystallized at 1150*C for 60min in vacuum; 130micrometer grain size | UTS | EXP | strain rate 1e-3/s | 298 | 709000000 |  | Pa | F4a | 10.1038/s41586-019-1617-1
| CrMnFeCoNi | FCC | VAM+H+RX | homogenized at 1473K for 24h; recrystallized at 1150*C for 60min in vacuum; 130micrometer grain size | UTS | EXP | strain rate 1e-3/s | 77 | 914000000 |  | Pa | F4a | 10.1038/s41586-019-1617-1
| CrFeCoNiPd | FCC | VAM+H+RX | homogenized at 1473K for 24h; recrystallized at 1150*C for 60min in vacuum; 130micrometer grain size | UTS | EXP | strain rate 1e-3/s | 77 | 1012000000 |  | Pa | F4a | 10.1038/s41586-019-1617-1
| CrMnFeCoNi | FCC | VAM+H+RX | homogenized at 1473K for 24h; recrystallized at 1150*C for 60min in vacuum; 130micrometer grain size | tensile ductility | EXP | strain rate 1e-3/s | 298 | 78 |  | % | F4a | 10.1038/s41586-019-1617-1
| CrFeCoNiPd | FCC | VAM+H+RX | homogenized at 1473K for 24h; recrystallized at 1150*C for 60min in vacuum; 130micrometer grain size | tensile ductility | EXP | strain rate 1e-3/s | 298 | 54 |  | % | F4a | 10.1038/s41586-019-1617-1
| CrMnFeCoNi | FCC | VAM+H+RX | homogenized at 1473K for 24h; recrystallized at 1150*C for 60min in vacuum; 130micrometer grain size | tensile ductility | EXP | strain rate 1e-3/s | 77 | 107 |  | % | F4a | 10.1038/s41586-019-1617-1
| CrFeCoNiPd | FCC | VAM+H+RX | homogenized at 1473K for 24h; recrystallized at 1150*C for 60min in vacuum; 130micrometer grain size | tensile ductility | EXP | strain rate 1e-3/s | 77 | 70 |  | % | F4a | 10.1038/s41586-019-1617-1
| MoReRu | HCP | VAM+BM | as-cast samples cryomilled into powder | superconducting transition temperature | EXP |  |  | 9.1 |  | K |  | 10.1016/j.physc.2019.1353520
| MoReRuRh | HCP | VAM+BM | as-cast samples cryomilled into powder | superconducting transition temperature | EXP |  |  | 2.5 |  | K |  | 10.1016/j.physc.2019.1353520
| Ti0.05(MoReRuRh)0.2375 | HCP | VAM+BM | as-cast samples cryomilled into powder | superconducting transition temperature | EXP |  |  | 3.6 |  | K |  | 10.1016/j.physc.2019.1353520
| Ti0.1(MoReRuRh)0.225 | HCP | VAM+BM | as-cast samples cryomilled into powder | superconducting transition temperature | EXP |  |  | 4.7 |  | K |  | 10.1016/j.physc.2019.1353520
| Ti0.15(MoReRuRh)0.2125 | HCP+B2 | VAM+BM | as-cast samples cryomilled into powder | [8 empty] | 10.1016/j.physc.2019.1353520
| Ti0.15 (MoReRh)0.1 Ru0.55 | HCP | VAM+BM | as-cast samples cryomilled into powder | superconducting transition temperature | EXP |  |  | 2.1 |  | K |  | 10.1016/j.physc.2019.1353520
| Ti0.15 (MoReRh)0.1 Ru0.5 | HCP+B2 | VAM+BM | as-cast samples cryomilled into powder | superconducting transition temperature | EXP |  |  | 2.2 |  | K |  | 10.1016/j.physc.2019.1353520
| Ti0.15 (MoReRh)0.1 Ru0.4 | HCP+B2 | VAM+BM | as-cast samples cryomilled into powder | superconducting transition temperature | EXP |  |  | 2.5 |  | K |  | 10.1016/j.physc.2019.1353520
| Ti0.15 (MoReRh)0.1 Ru0.15 | HCP+B2+sigma | VAM+BM | as-cast samples cryomilled into powder | superconducting transition temperature | EXP |  |  | 5.5 |  | K |  | 10.1016/j.physc.2019.1353520
| Nb20Re20Zr20Hf20Ti20 | BCC | VAM |  | superconducting transition temperature | EXP |  |  | 5.3 |  | K |  | 10.1016/j.jallcom.2018.08.039
| Hf21Nb25Ti15V15Zr24 | BCC | VAM+A | annealed at 1073k for 4 days in vacuum | superconducting transition temperature | EXP |  |  | 5.3 |  | K |  | 10.1016/j.rinp.2019.102275
| Nb10 Mo35 Ru35 Rh10 Pd10 | HCP | AAM | elemental powders pressed into pellet in argon before arc melting in argon; no significant mass loss | superconducting transition temperature | EXP |  |  | 5.58 |  | K | T2 | 10.1016/j.scriptamat.2020.03.004
| Nb15 Mo32.5 Ru32.5 Rh10 Pd10 | HCP | AAM | elemental powders pressed into pellet in argon before arc melting in argon; no significant mass loss | superconducting transition temperature | EXP |  |  | 6.19 |  | K | T2 | 10.1016/j.scriptamat.2020.03.004
| Nb20 Mo30 Ru30 Rh10 Pd10 | HCP | AAM | elemental powders pressed into pellet in argon before arc melting in argon; no significant mass loss | superconducting transition temperature | EXP |  |  | 6.1 |  | K | T2 | 10.1016/j.scriptamat.2020.03.004
| Nb10 Mo35 Ru35 Rh10 Pd10 | HCP | AAM | elemental powders pressed into pellet in argon before arc melting in argon; no significant mass loss | electrical resistivity | EXP |  | 298 | 1.57e-06 |  | Ohm m^2 / m | F2 | 10.1016/j.scriptamat.2020.03.004
| Nb15 Mo32.5 Ru32.5 Rh10 Pd10 | HCP | AAM | elemental powders pressed into pellet in argon before arc melting in argon; no significant mass loss | electrical resistivity | EXP |  | 298 | 1.27e-06 |  | Ohm m^2 / m | F2 | 10.1016/j.scriptamat.2020.03.004
| Nb20 Mo30 Ru30 Rh10 Pd10 | HCP | AAM | elemental powders pressed into pellet in argon before arc melting in argon; no significant mass loss | electrical resistivity | EXP |  | 298 | 8.86e-07 |  | Ohm m^2 / m | F2 | 10.1016/j.scriptamat.2020.03.004
Al5 | Al5 Sc25 Ti35 Zr35 | HCP | AAM |  | compressive yield stress | EXP |  | 298 | 1615000000 | 21000000 | Pa | T3 | 10.1016/j.matchar.2024.113730
Al10 | Al10 Sc20 Ti35 Zr35 | HCP+BCC | AAM |  | compressive yield stress | EXP |  | 298 | 1268000000 | 3000000 | Pa | T3 | 10.1016/j.matchar.2024.113730
Al15 | Al15 Sc15 Ti35 Zr35 | BCC | AAM |  | compressive yield stress | EXP |  | 298 | 2007000000 | 59000000 | Pa | T3 | 10.1016/j.matchar.2024.113730
Al5 | Al5 Sc25 Ti35 Zr35 | HCP+HCP | AAM+A+WQ+A | annealed in vacuum at 1173K for 60min in quartz then water quenched and annealed again 773K for 30min and cooled down | compressive yield stress | EXP |  | 298 | 1351000000 | 24000000 | Pa | T3 | 10.1016/j.matchar.2024.113730
Al10 | Al10 Sc20 Ti35 Zr35 | HCP | AAM+A+WQ+A | annealed in vacuum at 1173K for 60min in quartz then water quenched and annealed again 773K for 30min and cooled down | compressive yield stress | EXP |  | 298 | 1517000000 | 30000000 | Pa | T3 | 10.1016/j.matchar.2024.113730
Al5 | Al5 Sc25 Ti35 Zr35 | HCP | AAM |  | UCS | EXP |  | 298 | 1861000000 | 46000000 | Pa | T3 | 10.1016/j.matchar.2024.113730
Al10 | Al10 Sc20 Ti35 Zr35 | HCP+BCC | AAM |  | UCS | EXP |  | 298 | 2040000000 | 25000000 | Pa | T3 | 10.1016/j.matchar.2024.113730
Al15 | Al15 Sc15 Ti35 Zr35 | BCC | AAM |  | UCS | EXP |  | 298 | 1798000000 | 146000000 | Pa | T3 | 10.1016/j.matchar.2024.113730
Al5 | Al5 Sc25 Ti35 Zr35 | HCP+HCP | AAM+A+WQ+A | annealed in vacuum at 1173K for 60min in quartz then water quenched and annealed again 773K for 30min and cooled down | UCS | EXP |  | 298 | 1953000000 | 39000000 | Pa | T3 | 10.1016/j.matchar.2024.113730
Al10 | Al10 Sc20 Ti35 Zr35 | HCP | AAM+A+WQ+A | annealed in vacuum at 1173K for 60min in quartz then water quenched and annealed again 773K for 30min and cooled down | UCS | EXP |  | 298 | 2584000000 | 44000000 | Pa | T3 | 10.1016/j.matchar.2024.113730
Al15 | Al15 Sc15 Ti35 Zr35 | BCC+HCP | AAM+A+WQ+A | annealed in vacuum at 1273K for 60min in quartz then water quenched and annealed again 773K for 30min and cooled down | UCS | EXP |  | 298 | 1750000000 | 58000000 | Pa | T3 | 10.1016/j.matchar.2024.113730
Al5 | Al5 Sc25 Ti35 Zr35 | HCP | AAM |  | compressive ductility | EXP |  | 298 | 4.5 | 0.7 | % | T3 | 10.1016/j.matchar.2024.113730
Al10 | Al10 Sc20 Ti35 Zr35 | HCP+BCC | AAM |  | compressive ductility | EXP |  | 298 | 14.9 | 0.7 | % | T3 | 10.1016/j.matchar.2024.113730
Al15 | Al15 Sc15 Ti35 Zr35 | BCC | AAM |  | compressive ductility | EXP |  | 298 | 17 | 1.6 | % | T3 | 10.1016/j.matchar.2024.113730
Al5 | Al5 Sc25 Ti35 Zr35 | HCP+HCP | AAM+A+WQ+A | annealed in vacuum at 1173K for 60min in quartz then water quenched and annealed again 773K for 30min and cooled down | compressive ductility | EXP |  | 298 | 7.8 | 0.6 | % | T3 | 10.1016/j.matchar.2024.113730
Al10 | Al10 Sc20 Ti35 Zr35 | HCP | AAM+A+WQ+A | annealed in vacuum at 1173K for 60min in quartz then water quenched and annealed again 773K for 30min and cooled down | compressive ductility | EXP |  | 298 | 31.9 | 0.6 | % | T3 | 10.1016/j.matchar.2024.113730
Al15 | Al15 Sc15 Ti35 Zr35 | BCC+HCP | AAM+A+WQ+A | annealed in vacuum at 1273K for 60min in quartz then water quenched and annealed again 773K for 30min and cooled down | compressive ductility | EXP |  | 298 | 2.4 | 0.05 | % | T3 | 10.1016/j.matchar.2024.113730
Al5 | Al5 Sc25 Ti35 Zr35 | HCP | AAM |  | density | EXP |  | 298 | 4950 |  | kg/m^3 | T4 | 10.1016/j.matchar.2024.113730
Al10 | Al10 Sc20 Ti35 Zr35 | HCP+BCC | AAM |  | density | EXP |  | 298 | 4954 |  | kg/m^3 | T4 | 10.1016/j.matchar.2024.113730
Al15 | Al15 Sc15 Ti35 Zr35 | BCC | AAM |  | density | EXP |  | 298 | 4957 |  | kg/m^3 | T4 | 10.1016/j.matchar.2024.113730
Al15 | Al15 Sc15 Ti35 Zr35 | BCC | AAM |  | UCS | EXP |  | 873 | 804000000 |  | Pa | P5 | 10.1016/j.matchar.2024.113730
Al5 | Al5 Sc25 Ti35 Zr35 | HCP+HCP | AAM+A+WQ+A | annealed in vacuum at 1173K for 60min in quartz then water quenched and annealed again 773K for 30min and cooled down | UCS | EXP |  | 873 | 692000000 |  | Pa | P5 | 10.1016/j.matchar.2024.113730
Al10 | Al10 Sc20 Ti35 Zr35 | HCP | AAM+A+WQ+A | annealed in vacuum at 1173K for 60min in quartz then water quenched and annealed again 773K for 30min and cooled down | UCS | EXP |  | 873 | 605000000 |  | Pa | P5 | 10.1016/j.matchar.2024.113730
Al15 | Al15 Sc15 Ti35 Zr35 | BCC | AAM |  | compressive fracture strength | EXP |  | 873 | 689000000 |  | Pa | P5 | 10.1016/j.matchar.2024.113730
Al5 | Al5 Sc25 Ti35 Zr35 | HCP+HCP | AAM+A+WQ+A | annealed in vacuum at 1173K for 60min in quartz then water quenched and annealed again 773K for 30min and cooled down | compressive fracture strength | EXP |  | 873 | 576000000 |  | Pa | P5 | 10.1016/j.matchar.2024.113730
Al10 | Al10 Sc20 Ti35 Zr35 | HCP | AAM+A+WQ+A | annealed in vacuum at 1173K for 60min in quartz then water quenched and annealed again 773K for 30min and cooled down | compressive fracture strength | EXP |  | 873 | 442000000 |  | Pa | P5 | 10.1016/j.matchar.2024.113730
Al15 | Al15 Sc15 Ti35 Zr35 | BCC | AAM |  | minimum compressive ductility | EXP |  | 873 | 50 |  | % | P5 | 10.1016/j.matchar.2024.113730
Al5 | Al5 Sc25 Ti35 Zr35 | HCP+HCP | AAM+A+WQ+A | annealed in vacuum at 1173K for 60min in quartz then water quenched and annealed again 773K for 30min and cooled down | compressive ductility | EXP |  | 873 | 45 |  | % | P5 | 10.1016/j.matchar.2024.113730
Al10 | Al10 Sc20 Ti35 Zr35 | HCP | AAM+A+WQ+A | annealed in vacuum at 1173K for 60min in quartz then water quenched and annealed again 773K for 30min and cooled down | minimum compressive ductility | EXP |  | 873 | 50 |  | % | P5 | 10.1016/j.matchar.2024.113730
| Mo35 W10 Re20 Ru30 Pd5 | HCP | AAM | elemental powders pressed into pellet in argon before arc melting in argon | superconducting transition temperature | EXP |  |  | 8.32 |  | K |  | 10.1016/j.scriptamat.2024.115986
| Mo35 W10 Re35 Ru15 Pd5 | sigma | AAM | elemental powders pressed into pellet in argon before arc melting in argon | superconducting transition temperature | EXP |  |  | 6.61 |  | K |  | 10.1016/j.scriptamat.2024.115986
| Mo35 W15 Re35 Ru10 Pd5 | sigma | AAM | elemental powders pressed into pellet in argon before arc melting in argon | superconducting transition temperature | EXP |  |  | 6.17 |  | K |  | 10.1016/j.scriptamat.2024.115986
| Mo35 W35 Re15 Ru10 Pd5 | BCC | AAM | elemental powders pressed into pellet in argon before arc melting in argon | superconducting transition temperature | EXP |  |  | 3.98 |  | K |  | 10.1016/j.scriptamat.2024.115986
| W3.5RhIrPt2 | FCC | AAM+RS |  | superconducting transition temperature | EXP |  |  | 1.56 |  | K | T1 | 10.1007/s10853-024-09780-5
| W3RhIrPt2 | FCC | AAM+RS |  | superconducting transition temperature | EXP |  |  | 1.1 |  | K | T1 | 10.1007/s10853-024-09780-5
| W2.65Mo0.35RhIrPt2 | FCC | AAM+RS |  | superconducting transition temperature | EXP |  |  | 1.25 |  | K | T1 | 10.1007/s10853-024-09780-5
| W2.3Mo0.7RhIrPt2 | FCC+HCP | AAM+RS |  |  | EXP | [6 empty] | 10.1007/s10853-024-09780-5
| W2.5RhIrPt2 | FCC | AAM+RS |  | superconducting transition temperature | EXP |  |  | 0.9 |  | K | T1 | 10.1007/s10853-024-09780-5
| W2.175Mo0.325RhIrPt2 | FCC | AAM+RS |  | superconducting transition temperature | EXP |  |  | 0.85 |  | K | T1 | 10.1007/s10853-024-09780-5
| W1.85Mo0.65RhIrPt2 | FCC | AAM+RS |  | superconducting transition temperature | EXP |  |  | 0.85 |  | K | T1 | 10.1007/s10853-024-09780-5
| W2RhIrPt2 | FCC | AAM+RS |  | superconducting transition temperature | EXP |  |  | 0.45 |  | K | T1 | 10.1007/s10853-024-09780-5
| W1.7Mo0.3RhIrPt2 | FCC | AAM+RS |  | superconducting transition temperature | EXP |  |  | 0.4 |  | K | T1 | 10.1007/s10853-024-09780-5
| W1.4Mo0.6RhIrPt2 | FCC | AAM+RS |  | superconducting transition temperature | EXP |  |  | 0.3 |  | K | T1 | 10.1007/s10853-024-09780-5
| W2.175Ta0.325RhIrPt2 | FCC | AAM+RS |  | superconducting transition temperature | EXP |  |  | 0.9 |  | K | T1 | 10.1007/s10853-024-09780-5
| W1.7Ta0.3RhIrPt2 | FCC | AAM+RS |  | superconducting transition temperature | EXP |  |  | 0.4 |  | K | T1 | 10.1007/s10853-024-09780-5
| W2.175Nb0.325RhIrPt2 | FCC | AAM+RS |  | superconducting transition temperature | EXP |  |  | 0.8 |  | K | T1 | 10.1007/s10853-024-09780-5
| W1.7Nb0.3RhIrPt2 | FCC | AAM+RS |  | superconducting transition temperature | EXP |  |  | 0.4 |  | K | T1 | 10.1007/s10853-024-09780-5
| W2.175Re0.325RhIrPt2 | FCC | AAM+RS |  | superconducting transition temperature | EXP |  |  | 1 |  | K | T1 | 10.1007/s10853-024-09780-5
| W1.85Re0.65RhIrPt2 | FCC | AAM+RS |  | superconducting transition temperature | EXP |  |  | 1.05 |  | K | T1 | 10.1007/s10853-024-09780-5
| W1.7Re0.3RhIrPt2 | FCC | AAM+RS |  | superconducting transition temperature | EXP |  |  | 0.65 |  | K | T1 | 10.1007/s10853-024-09780-5
| Ta34 Nb33 Hf8 Zr14 Ti11 | BCC | AC |  | superconducting transition temperature | EXP |  |  | 7.27 |  | K |  | 10.1103/PhysRevLett.113.107001
| Ta34 Nb33 Hf8 Zr14 Ti11 | BCC | AC |  | electrical resistivity | EXP |  | 300 | 4.6e-07 | 1e-08 | Ohm m^2 / m |  | 10.1103/PhysRevLett.113.107001
| Ni25(CuPdPt)25 | FCC | AAM+H+WQ+RX+WQ | after arc melting samples were homogenized at 0.9 homologous temperature and water quenched then deformed by rotary swaging to 0.71 true strain then recrystallized at 0.9 homologous temperature and water quenched | compressive yield stress | EXP | 1e-3 strain rate | 298 | 375000000 |  | Pa |  | 10.1016/j.jallcom.2024.175273
| Au2.5Ni22.5(CuPdIPt)25 | FCC | AAM+H+WQ+RX+WQ | after arc melting samples were homogenized at 0.9 homologous temperature and water quenched then deformed by rotary swaging to 0.71 true strain then recrystallized at 0.9 homologous temperature and water quenched | compressive yield stress | EXP | 1e-3 strain rate | 298 | 432000000 |  | Pa |  | 10.1016/j.jallcom.2024.175273
| Au5 Ni20 (CuPdPt)25 | FCC | AAM+H+WQ+RX+WQ | after arc melting samples were homogenized at 0.9 homologous temperature and water quenched then deformed by rotary swaging to 0.71 true strain then recrystallized at 0.9 homologous temperature and water quenched | compressive yield stress | EXP | 1e-3 strain rate | 298 | 465000000 |  | Pa |  | 10.1016/j.jallcom.2024.175273
| Au7.5 Ni17.5 (CuPdPt)25 | FCC | AAM+H+WQ+RX+WQ | after arc melting samples were homogenized at 0.9 homologous temperature and water quenched then deformed by rotary swaging to 0.71 true strain then recrystallized at 0.9 homologous temperature and water quenched | compressive yield stress | EXP | 1e-3 strain rate | 298 | 499000000 |  | Pa |  | 10.1016/j.jallcom.2024.175273
| Au10 Ni15 (CuPdPt)25 | FCC | AAM+H+WQ+RX+WQ | after arc melting samples were homogenized at 0.9 homologous temperature and water quenched then deformed by rotary swaging to 0.71 true strain then recrystallized at 0.9 homologous temperature and water quenched | compressive yield stress | EXP | 1e-3 strain rate | 298 | 526000000 |  | Pa |  | 10.1016/j.jallcom.2024.175273
| Au15 Ni10 (CuPdPt)25 | FCC | AAM+H+WQ+RX+WQ | after arc melting samples were homogenized at 0.9 homologous temperature and water quenched then deformed by rotary swaging to 0.71 true strain then recrystallized at 0.9 homologous temperature and water quenched | compressive yield stress | EXP | 1e-3 strain rate | 298 | 524000000 |  | Pa |  | 10.1016/j.jallcom.2024.175273
| Au20 Ni5 (CuPdPt)25 | FCC | AAM+H+WQ+RX+WQ | after arc melting samples were homogenized at 0.9 homologous temperature and water quenched then deformed by rotary swaging to 0.71 true strain then recrystallized at 0.9 homologous temperature and water quenched | compressive yield stress | EXP | 1e-3 strain rate | 298 | 508000000 |  | Pa |  | 10.1016/j.jallcom.2024.175273
| Au25 (CuPdPt)25 | FCC | AAM+H+WQ+RX+WQ | after arc melting samples were homogenized at 0.9 homologous temperature and water quenched then deformed by rotary swaging to 0.71 true strain then recrystallized at 0.9 homologous temperature and water quenched | compressive yield stress | EXP | 1e-3 strain rate | 298 | 430000000 |  | Pa |  | 10.1016/j.jallcom.2024.175273
| Pt25 (AuCuPd)25 | FCC | AAM+H+WQ+RX+WQ | after arc melting samples were homogenized at 0.9 homologous temperature and water quenched then deformed by rotary swaging to 0.71 true strain then recrystallized at 0.9 homologous temperature and water quenched | compressive yield stress | EXP | 1e-3 strain rate | 298 | 380000000 |  | Pa |  | 10.1016/j.jallcom.2024.175273
| Ni5 Pt20 (AuCuPd)25 | FCC | AAM+H+WQ+RX+WQ | after arc melting samples were homogenized at 0.9 homologous temperature and water quenched then deformed by rotary swaging to 0.71 true strain then recrystallized at 0.9 homologous temperature and water quenched | compressive yield stress | EXP | 1e-3 strain rate | 298 | 474000000 |  | Pa |  | 10.1016/j.jallcom.2024.175273
| Ni10 Pt15 (AuCuPd)25 | FCC | AAM+H+WQ+RX+WQ | after arc melting samples were homogenized at 0.9 homologous temperature and water quenched then deformed by rotary swaging to 0.71 true strain then recrystallized at 0.9 homologous temperature and water quenched | compressive yield stress | EXP | 1e-3 strain rate | 298 | 549000000 |  | Pa |  | 10.1016/j.jallcom.2024.175273
| Ni15 Pt10 (AuCuPd)25 | FCC | AAM+H+WQ+RX+WQ | after arc melting samples were homogenized at 0.9 homologous temperature and water quenched then deformed by rotary swaging to 0.71 true strain then recrystallized at 0.9 homologous temperature and water quenched | compressive yield stress | EXP | 1e-3 strain rate | 298 | 581000000 |  | Pa |  | 10.1016/j.jallcom.2024.175273
| Ni20 Pt5 (AuCuPd)25 | FCC | AAM+H+WQ+RX+WQ | after arc melting samples were homogenized at 0.9 homologous temperature and water quenched then deformed by rotary swaging to 0.71 true strain then recrystallized at 0.9 homologous temperature and water quenched | compressive yield stress | EXP | 1e-3 strain rate | 298 | 513000000 |  | Pa |  | 10.1016/j.jallcom.2024.175273
| Ni25 (AuCuPd)25 | FCC | AAM+H+WQ+RX+WQ | after arc melting samples were homogenized at 0.9 homologous temperature and water quenched then deformed by rotary swaging to 0.71 true strain then recrystallized at 0.9 homologous temperature and water quenched | compressive yield stress | EXP | 1e-3 strain rate | 298 | 472000000 |  | Pa |  | 10.1016/j.jallcom.2024.175273
| Ni25(CuPdPt)25 | FCC | AAM+H+WQ+RX+WQ | after arc melting samples were homogenized at 0.9 homologous temperature and water quenched then deformed by rotary swaging to 0.71 true strain then recrystallized at 0.9 homologous temperature and water quenched | hardness | EXP |  | 298 | 2030049000 |  | Pa |  | 10.1016/j.jallcom.2024.175273 |  | 207
| Au2.5Ni22.5(CuPdIPt)25 | FCC | AAM+H+WQ+RX+WQ | after arc melting samples were homogenized at 0.9 homologous temperature and water quenched then deformed by rotary swaging to 0.71 true strain then recrystallized at 0.9 homologous temperature and water quenched | hardness | EXP |  | 298 | 2177154000 |  | Pa |  | 10.1016/j.jallcom.2024.175273 |  | 222
| Au5 Ni20 (CuPdPt)25 | FCC | AAM+H+WQ+RX+WQ | after arc melting samples were homogenized at 0.9 homologous temperature and water quenched then deformed by rotary swaging to 0.71 true strain then recrystallized at 0.9 homologous temperature and water quenched | hardness | EXP |  | 298 | 2314452000 |  | Pa |  | 10.1016/j.jallcom.2024.175273 |  | 236
| Au7.5 Ni17.5 (CuPdPt)25 | FCC | AAM+H+WQ+RX+WQ | after arc melting samples were homogenized at 0.9 homologous temperature and water quenched then deformed by rotary swaging to 0.71 true strain then recrystallized at 0.9 homologous temperature and water quenched | hardness | EXP |  | 298 | 2402715000 |  | Pa |  | 10.1016/j.jallcom.2024.175273 |  | 245
| Au10 Ni15 (CuPdPt)25 | FCC | AAM+H+WQ+RX+WQ | after arc melting samples were homogenized at 0.9 homologous temperature and water quenched then deformed by rotary swaging to 0.71 true strain then recrystallized at 0.9 homologous temperature and water quenched | hardness | EXP |  | 298 | 2441943000 |  | Pa |  | 10.1016/j.jallcom.2024.175273 |  | 249
| Au15 Ni10 (CuPdPt)25 | FCC | AAM+H+WQ+RX+WQ | after arc melting samples were homogenized at 0.9 homologous temperature and water quenched then deformed by rotary swaging to 0.71 true strain then recrystallized at 0.9 homologous temperature and water quenched | hardness | EXP |  | 298 | 2412522000 |  | Pa |  | 10.1016/j.jallcom.2024.175273 |  | 246
| Au20 Ni5 (CuPdPt)25 | FCC | AAM+H+WQ+RX+WQ | after arc melting samples were homogenized at 0.9 homologous temperature and water quenched then deformed by rotary swaging to 0.71 true strain then recrystallized at 0.9 homologous temperature and water quenched | hardness | EXP |  | 298 | 2285031000 |  | Pa |  | 10.1016/j.jallcom.2024.175273 |  | 233
| Au25 (CuPdPt)25 | FCC | AAM+H+WQ+RX+WQ | after arc melting samples were homogenized at 0.9 homologous temperature and water quenched then deformed by rotary swaging to 0.71 true strain then recrystallized at 0.9 homologous temperature and water quenched | hardness | EXP |  | 298 | 1981014000 |  | Pa |  | 10.1016/j.jallcom.2024.175273 |  | 202
| Pt25 (AuCuPd)25 | FCC | AAM+H+WQ+RX+WQ | after arc melting samples were homogenized at 0.9 homologous temperature and water quenched then deformed by rotary swaging to 0.71 true strain then recrystallized at 0.9 homologous temperature and water quenched | hardness | EXP |  | 298 | 2000628000 |  | Pa |  | 10.1016/j.jallcom.2024.175273 |  | 204
| Ni5 Pt20 (AuCuPd)25 | FCC | AAM+H+WQ+RX+WQ | after arc melting samples were homogenized at 0.9 homologous temperature and water quenched then deformed by rotary swaging to 0.71 true strain then recrystallized at 0.9 homologous temperature and water quenched | hardness | EXP |  | 298 | 2275224000 |  | Pa |  | 10.1016/j.jallcom.2024.175273 |  | 232
| Ni10 Pt15 (AuCuPd)25 | FCC | AAM+H+WQ+RX+WQ | after arc melting samples were homogenized at 0.9 homologous temperature and water quenched then deformed by rotary swaging to 0.71 true strain then recrystallized at 0.9 homologous temperature and water quenched | hardness | EXP |  | 298 | 2451750000 |  | Pa |  | 10.1016/j.jallcom.2024.175273 |  | 250
| Ni15 Pt10 (AuCuPd)25 | FCC | AAM+H+WQ+RX+WQ | after arc melting samples were homogenized at 0.9 homologous temperature and water quenched then deformed by rotary swaging to 0.71 true strain then recrystallized at 0.9 homologous temperature and water quenched | hardness | EXP |  | 298 | 2628276000 |  | Pa |  | 10.1016/j.jallcom.2024.175273 |  | 268
| Ni20 Pt5 (AuCuPd)25 | FCC | AAM+H+WQ+RX+WQ | after arc melting samples were homogenized at 0.9 homologous temperature and water quenched then deformed by rotary swaging to 0.71 true strain then recrystallized at 0.9 homologous temperature and water quenched | hardness | EXP |  | 298 | 2412522000 |  | Pa |  | 10.1016/j.jallcom.2024.175273 |  | 246
| Ni25 (AuCuPd)25 | FCC | AAM+H+WQ+RX+WQ | after arc melting samples were homogenized at 0.9 homologous temperature and water quenched then deformed by rotary swaging to 0.71 true strain then recrystallized at 0.9 homologous temperature and water quenched | hardness | EXP |  | 298 | 2177154000 |  | Pa |  | 10.1016/j.jallcom.2024.175273 |  | 222
| Au25 (CuPdPt)25 | FCC | AAM+H+WQ+RX+WQ | after arc melting samples were homogenized at 0.9 homologous temperature and water quenched then deformed by rotary swaging to 0.71 true strain then recrystallized at 0.9 homologous temperature and water quenched | hall-petch coefficient | EXP | 1e-3 strain rate | 298 | 420000 |  | Pa/m^0.5 | T2 | 10.1016/j.jallcom.2024.175273
| Ni10 Pt15 (AuCuPd)25 | FCC | AAM+H+WQ+RX+WQ | after arc melting samples were homogenized at 0.9 homologous temperature and water quenched then deformed by rotary swaging to 0.71 true strain then recrystallized at 0.9 homologous temperature and water quenched | hall-petch coefficient | EXP | 1e-3 strain rate | 298 | 328000 |  | Pa/m^0.5 | T2 | 10.1016/j.jallcom.2024.175273
| AuCuNiPdPt | FCC | AC+H+WQ | after arc melting samples were homogenized at 1100*C for 20h and water quenched | [8 empty] | 10.1016/j.actamat.2019.12.020
| AuCuNiPdPt | FCC | AC+H+WQ | after arc melting samples were homogenized at 1000*C for 20h and water quenched | [8 empty] | 10.1016/j.actamat.2019.12.020
| AuCuNiPdPt | FCC+FCC | AC+H+WQ | after arc melting samples were homogenized at 900*C for 20h and water quenched; almost single phase | [8 empty] | 10.1016/j.actamat.2019.12.020
| AuCuNiPdPt | FCC+FCC | AC+H+WQ | after arc melting samples were homogenized at 800*C for 20h and water quenched | [8 empty] | 10.1016/j.actamat.2019.12.020
| AuCuNiPdPt | FCC | AAM+H+WQ+RX+WQ | after arc melting samples were homogenized at 1100*C for 20h and water quenched then deformed by rotary swaging to 0.6 true strain then recrystallized at 1100*C for 1h and water quenched | compressive yield stress | EXP |  | 298 | 820000000 | 15000000 | Pa | P408 | 10.1016/j.actamat.2019.12.020
| AuCuNiPdPt | FCC | AAM+H+WQ+RX+WQ | after arc melting samples were homogenized at 1100*C for 20h and water quenched then deformed by rotary swaging to 0.6 true strain then recrystallized at 1100*C for 1h and water quenched | hardness | EXP |  | 298 | 3383415000 |  | Pa | P408 | 10.1016/j.actamat.2019.12.020 |  | 345
| AuCuNiPdPt | FCC | AAM+H+WQ+RX+WQ | after arc melting samples were homogenized at 1100*C for 20h and water quenched then deformed by rotary swaging to 0.6 true strain then recrystallized at 1100*C for 1h and water quenched | tensile yield strength | EXP |  | 298 | 830000000 |  | Pa | P408 | 10.1016/j.actamat.2019.12.020
| AuCuNiPdPt | FCC | AAM+H+WQ+RX+WQ | after arc melting samples were homogenized at 1100*C for 20h and water quenched then deformed by rotary swaging to 0.6 true strain then recrystallized at 1100*C for 1h and water quenched | UTS | EXP |  | 298 | 1200000000 |  | Pa | P408 | 10.1016/j.actamat.2019.12.020
| AuCuNiPdPt | FCC | AAM+H+WQ+RX+WQ | after arc melting samples were homogenized at 1100*C for 20h and water quenched then deformed by rotary swaging to 0.6 true strain then recrystallized at 1100*C for 1h and water quenched | minimum compressive ductility | EXP |  | 298 | 50 |  | % | F11 | 10.1016/j.actamat.2019.12.020
| AuCuNiPdPt | FCC | AAM+H+WQ+RX+WQ | after arc melting samples were homogenized at 1100*C for 20h and water quenched then deformed by rotary swaging to 0.6 true strain then recrystallized at 1100*C for 1h and water quenched | tensile ductility | EXP |  | 298 | 15 |  | % | F11 | 10.1016/j.actamat.2019.12.020
| AuCuNiPdPt | FCC | AAM+H+WQ+RX+WQ | after arc melting samples were homogenized at 1100*C for 20h and water quenched then deformed by rotary swaging to 0.6 true strain then recrystallized at 1100*C for 1h and water quenched | hall-petch coefficient | EXP |  | 298 | 675000 |  | Pa/m^0.5 | P409 | 10.1016/j.actamat.2019.12.020
Au | CuNiPdPt | FCC | AAM+H+WQ+RX+WQ | after arc melting samples were homogenized at 0.9 homologous temperature and water quenched then deformed by rotary swaging to 0.6 true strain then recrystallized at 0.9 homologous temperature and water quenched | compressive yield stress | EXP | 1e-3 strain rate | 298 | 373396674.6 |  | Pa | F5a | 10.1016/j.msea.2022.144271 |  | 373.3967
Au | (CuNiPdPt)24.75 Au1 | FCC | AAM+H+WQ+RX+WQ | after arc melting samples were homogenized at 0.9 homologous temperature and water quenched then deformed by rotary swaging to 0.6 true strain then recrystallized at 0.9 homologous temperature and water quenched | compressive yield stress | EXP | 1e-3 strain rate | 298 | 400000000 |  | Pa | F5a | 10.1016/j.msea.2022.144271 |  | 400
Au | (CuNiPdPt)24.25 Au3 | FCC | AAM+H+WQ+RX+WQ | after arc melting samples were homogenized at 0.9 homologous temperature and water quenched then deformed by rotary swaging to 0.6 true strain then recrystallized at 0.9 homologous temperature and water quenched | compressive yield stress | EXP | 1e-3 strain rate | 298 | 449406175.8 |  | Pa | F5a | 10.1016/j.msea.2022.144271 |  | 449.4062
Au | (CuNiPdPt)23.75 Au5 | FCC | AAM+H+WQ+RX+WQ | after arc melting samples were homogenized at 0.9 homologous temperature and water quenched then deformed by rotary swaging to 0.6 true strain then recrystallized at 0.9 homologous temperature and water quenched | compressive yield stress | EXP | 1e-3 strain rate | 298 | 502612826.6 |  | Pa | F5a | 10.1016/j.msea.2022.144271 |  | 502.6128
Au | (CuNiPdPt)23.25 Au7 | FCC | AAM+H+WQ+RX+WQ | after arc melting samples were homogenized at 0.9 homologous temperature and water quenched then deformed by rotary swaging to 0.6 true strain then recrystallized at 0.9 homologous temperature and water quenched | compressive yield stress | EXP | 1e-3 strain rate | 298 | 559619952.5 |  | Pa | F5a | 10.1016/j.msea.2022.144271 |  | 559.62
Au | (CuNiPdPt)22.5 Au10 | FCC | AAM+H+WQ+RX+WQ | after arc melting samples were homogenized at 0.9 homologous temperature and water quenched then deformed by rotary swaging to 0.6 true strain then recrystallized at 0.9 homologous temperature and water quenched | compressive yield stress | EXP | 1e-3 strain rate | 298 | 616627078.4 |  | Pa | F5a | 10.1016/j.msea.2022.144271 |  | 616.6271
Au | (CuNiPdPt)21.25 Au15 | FCC | AAM+H+WQ+RX+WQ | after arc melting samples were homogenized at 0.9 homologous temperature and water quenched then deformed by rotary swaging to 0.6 true strain then recrystallized at 0.9 homologous temperature and water quenched | compressive yield stress | EXP | 1e-3 strain rate | 298 | 715439429.9 |  | Pa | F5a | 10.1016/j.msea.2022.144271 |  | 715.4394
Au | (CuNiPdPt)20 Au20 | FCC | AAM+H+WQ+RX+WQ | after arc melting samples were homogenized at 0.9 homologous temperature and water quenched then deformed by rotary swaging to 0.6 true strain then recrystallized at 0.9 homologous temperature and water quenched | compressive yield stress | EXP | 1e-3 strain rate | 298 | 869358669.8 |  | Pa | F5a | 10.1016/j.msea.2022.144271 |  | 869.3587
Au | CuNiPdPt | FCC | AAM+H+WQ+RX+WQ | after arc melting samples were homogenized at 0.9 homologous temperature and water quenched then deformed by rotary swaging to 0.6 true strain then recrystallized at 0.9 homologous temperature and water quenched | hardness | EXP |  | 298 | 1967587381.7 |  | Pa | F5a | 10.1016/j.msea.2022.144271 |  | 200.6309
Au | (CuNiPdPt)24.75 Au1 | FCC | AAM+H+WQ+RX+WQ | after arc melting samples were homogenized at 0.9 homologous temperature and water quenched then deformed by rotary swaging to 0.6 true strain then recrystallized at 0.9 homologous temperature and water quenched | hardness | EXP |  | 298 | 2029461198.7 |  | Pa | F5a | 10.1016/j.msea.2022.144271 |  | 206.9401
Au | (CuNiPdPt)24.25 Au3 | FCC | AAM+H+WQ+RX+WQ | after arc melting samples were homogenized at 0.9 homologous temperature and water quenched then deformed by rotary swaging to 0.6 true strain then recrystallized at 0.9 homologous temperature and water quenched | hardness | EXP |  | 298 | 2215082649.8 |  | Pa | F5a | 10.1016/j.msea.2022.144271 |  | 225.8675
Au | (CuNiPdPt)23.75 Au5 | FCC | AAM+H+WQ+RX+WQ | after arc melting samples were homogenized at 0.9 homologous temperature and water quenched then deformed by rotary swaging to 0.6 true strain then recrystallized at 0.9 homologous temperature and water quenched | hardness | EXP |  | 298 | 2363579810.7 |  | Pa | F5a | 10.1016/j.msea.2022.144271 |  | 241.0095
Au | (CuNiPdPt)23.25 Au7 | FCC | AAM+H+WQ+RX+WQ | after arc melting samples were homogenized at 0.9 homologous temperature and water quenched then deformed by rotary swaging to 0.6 true strain then recrystallized at 0.9 homologous temperature and water quenched | hardness | EXP |  | 298 | 2536826498.4 |  | Pa | F5a | 10.1016/j.msea.2022.144271 |  | 258.6751
Au | (CuNiPdPt)22.5 Au10 | FCC | AAM+H+WQ+RX+WQ | after arc melting samples were homogenized at 0.9 homologous temperature and water quenched then deformed by rotary swaging to 0.6 true strain then recrystallized at 0.9 homologous temperature and water quenched | hardness | EXP |  | 298 | 2747197476.3 |  | Pa | F5a | 10.1016/j.msea.2022.144271 |  | 280.1262
Au | (CuNiPdPt)21.25 Au15 | FCC | AAM+H+WQ+RX+WQ | after arc melting samples were homogenized at 0.9 homologous temperature and water quenched then deformed by rotary swaging to 0.6 true strain then recrystallized at 0.9 homologous temperature and water quenched | hardness | EXP |  | 298 | 3174126813.9 |  | Pa | F5a | 10.1016/j.msea.2022.144271 |  | 323.6593
Au | (CuNiPdPt)20 Au20 | FCC | AAM+H+WQ+RX+WQ | after arc melting samples were homogenized at 0.9 homologous temperature and water quenched then deformed by rotary swaging to 0.6 true strain then recrystallized at 0.9 homologous temperature and water quenched | hardness | EXP |  | 298 | 3464933753.9 |  | Pa | F5a | 10.1016/j.msea.2022.144271 |  | 353.3123
Ni | AuCuPdPt | FCC | AAM+H+WQ+RX+WQ | after arc melting samples were homogenized at 0.9 homologous temperature and water quenched then deformed by rotary swaging to 0.6 true strain then recrystallized at 0.9 homologous temperature and water quenched | compressive yield stress | EXP | 1e-3 strain rate | 298 | 421641791.0 |  | Pa | F5c | 10.1016/j.msea.2022.144271 |  | 421.6418
Ni | (AuCuPdPt)24.75 Ni1 | FCC | AAM+H+WQ+RX+WQ | after arc melting samples were homogenized at 0.9 homologous temperature and water quenched then deformed by rotary swaging to 0.6 true strain then recrystallized at 0.9 homologous temperature and water quenched | compressive yield stress | EXP | 1e-3 strain rate | 298 | 442537313.4 |  | Pa | F5c | 10.1016/j.msea.2022.144271 |  | 442.5373
Ni | (AuCuPdPt)24.25 Ni3 | FCC | AAM+H+WQ+RX+WQ | after arc melting samples were homogenized at 0.9 homologous temperature and water quenched then deformed by rotary swaging to 0.6 true strain then recrystallized at 0.9 homologous temperature and water quenched | compressive yield stress | EXP | 1e-3 strain rate | 298 | 479104477.6 |  | Pa | F5c | 10.1016/j.msea.2022.144271 |  | 479.1045
Ni | (AuCuPdPt)23.75 Ni5 | FCC | AAM+H+WQ+RX+WQ | after arc melting samples were homogenized at 0.9 homologous temperature and water quenched then deformed by rotary swaging to 0.6 true strain then recrystallized at 0.9 homologous temperature and water quenched | compressive yield stress | EXP | 1e-3 strain rate | 298 | 517412935.3 |  | Pa | F5c | 10.1016/j.msea.2022.144271 |  | 517.4129
Ni | (AuCuPdPt)23.25 Ni7 | FCC | AAM+H+WQ+RX+WQ | after arc melting samples were homogenized at 0.9 homologous temperature and water quenched then deformed by rotary swaging to 0.6 true strain then recrystallized at 0.9 homologous temperature and water quenched | compressive yield stress | EXP | 1e-3 strain rate | 298 | 543532338.3 |  | Pa | F5c | 10.1016/j.msea.2022.144271 |  | 543.5323
Ni | (AuCuPdPt)22.5 Ni10 | FCC | AAM+H+WQ+RX+WQ | after arc melting samples were homogenized at 0.9 homologous temperature and water quenched then deformed by rotary swaging to 0.6 true strain then recrystallized at 0.9 homologous temperature and water quenched | compressive yield stress | EXP | 1e-3 strain rate | 298 | 618407960.2 |  | Pa | F5c | 10.1016/j.msea.2022.144271 |  | 618.408
Ni | (AuCuPdPt)21.25 Ni15 | FCC | AAM+H+WQ+RX+WQ | after arc melting samples were homogenized at 0.9 homologous temperature and water quenched then deformed by rotary swaging to 0.6 true strain then recrystallized at 0.9 homologous temperature and water quenched | compressive yield stress | EXP | 1e-3 strain rate | 298 | 780348258.7 |  | Pa | F5c | 10.1016/j.msea.2022.144271 |  | 780.3483
Ni | (AuCuPdPt)20 Ni20 | FCC | AAM+H+WQ+RX+WQ | after arc melting samples were homogenized at 0.9 homologous temperature and water quenched then deformed by rotary swaging to 0.6 true strain then recrystallized at 0.9 homologous temperature and water quenched | compressive yield stress | EXP | 1e-3 strain rate | 298 | 843034825.9 |  | Pa | F5c | 10.1016/j.msea.2022.144271 |  | 843.0348
Ni | AuCuPdPt | FCC | AAM+H+WQ+RX+WQ | after arc melting samples were homogenized at 0.9 homologous temperature and water quenched then deformed by rotary swaging to 0.6 true strain then recrystallized at 0.9 homologous temperature and water quenched | hardness | EXP |  | 298 | 1991482822.1 |  | Pa | F5c | 10.1016/j.msea.2022.144271 |  | 203.0675
Ni | (AuCuPdPt)24.75 Ni1 | FCC | AAM+H+WQ+RX+WQ | after arc melting samples were homogenized at 0.9 homologous temperature and water quenched then deformed by rotary swaging to 0.6 true strain then recrystallized at 0.9 homologous temperature and water quenched | hardness | EXP |  | 298 | 2087747852.8 |  | Pa | F5c | 10.1016/j.msea.2022.144271 |  | 212.8834
Ni | (AuCuPdPt)24.25 Ni3 | FCC | AAM+H+WQ+RX+WQ | after arc melting samples were homogenized at 0.9 homologous temperature and water quenched then deformed by rotary swaging to 0.6 true strain then recrystallized at 0.9 homologous temperature and water quenched | hardness | EXP |  | 298 | 2196046012.3 |  | Pa | F5c | 10.1016/j.msea.2022.144271 |  | 223.9264
Ni | (AuCuPdPt)23.75 Ni5 | FCC | AAM+H+WQ+RX+WQ | after arc melting samples were homogenized at 0.9 homologous temperature and water quenched then deformed by rotary swaging to 0.6 true strain then recrystallized at 0.9 homologous temperature and water quenched | hardness | EXP |  | 298 | 2370526380.4 |  | Pa | F5c | 10.1016/j.msea.2022.144271 |  | 241.7178
Ni | (AuCuPdPt)23.25 Ni7 | FCC | AAM+H+WQ+RX+WQ | after arc melting samples were homogenized at 0.9 homologous temperature and water quenched then deformed by rotary swaging to 0.6 true strain then recrystallized at 0.9 homologous temperature and water quenched | hardness | EXP |  | 298 | 2526957055.2 |  | Pa | F5c | 10.1016/j.msea.2022.144271 |  | 257.6687
Ni | (AuCuPdPt)22.5 Ni10 | FCC | AAM+H+WQ+RX+WQ | after arc melting samples were homogenized at 0.9 homologous temperature and water quenched then deformed by rotary swaging to 0.6 true strain then recrystallized at 0.9 homologous temperature and water quenched | hardness | EXP |  | 298 | 2725503681.0 |  | Pa | F5c | 10.1016/j.msea.2022.144271 |  | 277.9141
Ni | (AuCuPdPt)21.25 Ni15 | FCC | AAM+H+WQ+RX+WQ | after arc melting samples were homogenized at 0.9 homologous temperature and water quenched then deformed by rotary swaging to 0.6 true strain then recrystallized at 0.9 homologous temperature and water quenched | hardness | EXP |  | 298 | 3092514110.4 |  | Pa | F5c | 10.1016/j.msea.2022.144271 |  | 315.3374
Ni | (AuCuPdPt)20 Ni20 | FCC | AAM+H+WQ+RX+WQ | after arc melting samples were homogenized at 0.9 homologous temperature and water quenched then deformed by rotary swaging to 0.6 true strain then recrystallized at 0.9 homologous temperature and water quenched | hardness | EXP |  | 298 | 3381309202.5 |  | Pa | F5c | 10.1016/j.msea.2022.144271 |  | 344.7853
Pd | AuCuNiPt | FCC | AAM+H+WQ+RX+WQ | after arc melting samples were homogenized at 0.9 homologous temperature and water quenched then deformed by rotary swaging to 0.6 true strain then recrystallized at 0.9 homologous temperature and water quenched | compressive yield stress | EXP | 1e-3 strain rate | 298 | 469010416.7 |  | Pa | F6a | 10.1016/j.msea.2022.144271 |  | 469.0104
Pd | (AuCuNiPt)24.75 Pd1 | FCC | AAM+H+WQ+RX+WQ | after arc melting samples were homogenized at 0.9 homologous temperature and water quenched then deformed by rotary swaging to 0.6 true strain then recrystallized at 0.9 homologous temperature and water quenched | compressive yield stress | EXP | 1e-3 strain rate | 298 | 494531250 |  | Pa | F6a | 10.1016/j.msea.2022.144271 |  | 494.53125
Pd | (AuCuNiPt)24.25 Pd3 | FCC | AAM+H+WQ+RX+WQ | after arc melting samples were homogenized at 0.9 homologous temperature and water quenched then deformed by rotary swaging to 0.6 true strain then recrystallized at 0.9 homologous temperature and water quenched | compressive yield stress | EXP | 1e-3 strain rate | 298 | 556510416.7 |  | Pa | F6a | 10.1016/j.msea.2022.144271 |  | 556.5104
Pd | (AuCuNiPt)23.75 Pd5 | FCC | AAM+H+WQ+RX+WQ | after arc melting samples were homogenized at 0.9 homologous temperature and water quenched then deformed by rotary swaging to 0.6 true strain then recrystallized at 0.9 homologous temperature and water quenched | compressive yield stress | EXP | 1e-3 strain rate | 298 | 582031250 |  | Pa | F6a | 10.1016/j.msea.2022.144271 |  | 582.03125
Pd | (AuCuNiPt)23.25 Pd7 | FCC | AAM+H+WQ+RX+WQ | after arc melting samples were homogenized at 0.9 homologous temperature and water quenched then deformed by rotary swaging to 0.6 true strain then recrystallized at 0.9 homologous temperature and water quenched | compressive yield stress | EXP | 1e-3 strain rate | 298 | 625781250 |  | Pa | F6a | 10.1016/j.msea.2022.144271 |  | 625.78125
Pd | (AuCuNiPt)22.5 Pd10 | FCC | AAM+H+WQ+RX+WQ | after arc melting samples were homogenized at 0.9 homologous temperature and water quenched then deformed by rotary swaging to 0.6 true strain then recrystallized at 0.9 homologous temperature and water quenched | compressive yield stress | EXP | 1e-3 strain rate | 298 | 711458333.3 |  | Pa | F6a | 10.1016/j.msea.2022.144271 |  | 711.4583
Pd | (AuCuNiPt)21.25 Pd15 | FCC | AAM+H+WQ+RX+WQ | after arc melting samples were homogenized at 0.9 homologous temperature and water quenched then deformed by rotary swaging to 0.6 true strain then recrystallized at 0.9 homologous temperature and water quenched | compressive yield stress | EXP | 1e-3 strain rate | 298 | 797135416.7 |  | Pa | F6a | 10.1016/j.msea.2022.144271 |  | 797.1354
Pd | (AuCuNiPt)20 Pd20 | FCC | AAM+H+WQ+RX+WQ | after arc melting samples were homogenized at 0.9 homologous temperature and water quenched then deformed by rotary swaging to 0.6 true strain then recrystallized at 0.9 homologous temperature and water quenched | compressive yield stress | EXP | 1e-3 strain rate | 298 | 880989583.3 |  | Pa | F6a | 10.1016/j.msea.2022.144271 |  | 880.9896
Pd | AuCuNiPt | FCC | AAM+H+WQ+RX+WQ | after arc melting samples were homogenized at 0.9 homologous temperature and water quenched then deformed by rotary swaging to 0.6 true strain then recrystallized at 0.9 homologous temperature and water quenched | hardness | EXP |  | 298 | 2239170520.2 |  | Pa | F6a | 10.1016/j.msea.2022.144271 |  | 228.3237
Pd | (AuCuNiPt)24.75 Pd1 | FCC | AAM+H+WQ+RX+WQ | after arc melting samples were homogenized at 0.9 homologous temperature and water quenched then deformed by rotary swaging to 0.6 true strain then recrystallized at 0.9 homologous temperature and water quenched | hardness | EXP |  | 298 | 2341208670.5 |  | Pa | F6a | 10.1016/j.msea.2022.144271 |  | 238.7283
Pd | (AuCuNiPt)24.25 Pd3 | FCC | AAM+H+WQ+RX+WQ | after arc melting samples were homogenized at 0.9 homologous temperature and water quenched then deformed by rotary swaging to 0.6 true strain then recrystallized at 0.9 homologous temperature and water quenched | hardness | EXP |  | 298 | 2499934682.1 |  | Pa | F6a | 10.1016/j.msea.2022.144271 |  | 254.9133
Pd | (AuCuNiPt)23.75 Pd5 | FCC | AAM+H+WQ+RX+WQ | after arc melting samples were homogenized at 0.9 homologous temperature and water quenched then deformed by rotary swaging to 0.6 true strain then recrystallized at 0.9 homologous temperature and water quenched | hardness | EXP |  | 298 | 2573628901.7 |  | Pa | F6a | 10.1016/j.msea.2022.144271 |  | 262.4277
Pd | (AuCuNiPt)23.25 Pd7 | FCC | AAM+H+WQ+RX+WQ | after arc melting samples were homogenized at 0.9 homologous temperature and water quenched then deformed by rotary swaging to 0.6 true strain then recrystallized at 0.9 homologous temperature and water quenched | hardness | EXP |  | 298 | 2783373988.4 |  | Pa | F6a | 10.1016/j.msea.2022.144271 |  | 283.815
Pd | (AuCuNiPt)22.5 Pd10 | FCC | AAM+H+WQ+RX+WQ | after arc melting samples were homogenized at 0.9 homologous temperature and water quenched then deformed by rotary swaging to 0.6 true strain then recrystallized at 0.9 homologous temperature and water quenched | hardness | EXP |  | 298 | 3027131791.9 |  | Pa | F6a | 10.1016/j.msea.2022.144271 |  | 308.6705
Pd | (AuCuNiPt)21.25 Pd15 | FCC | AAM+H+WQ+RX+WQ | after arc melting samples were homogenized at 0.9 homologous temperature and water quenched then deformed by rotary swaging to 0.6 true strain then recrystallized at 0.9 homologous temperature and water quenched | hardness | EXP |  | 298 | 3367258959.5 |  | Pa | F6a | 10.1016/j.msea.2022.144271 |  | 343.3526
Pd | (AuCuNiPt)20 Pd20 | FCC | AAM+H+WQ+RX+WQ | after arc melting samples were homogenized at 0.9 homologous temperature and water quenched then deformed by rotary swaging to 0.6 true strain then recrystallized at 0.9 homologous temperature and water quenched | hardness | EXP |  | 298 | 3673373410.4 |  | Pa | F6a | 10.1016/j.msea.2022.144271 |  | 374.5665
Pt | AuCuNiPd | FCC | AAM+H+WQ+RX+WQ | after arc melting samples were homogenized at 0.9 homologous temperature and water quenched then deformed by rotary swaging to 0.6 true strain then recrystallized at 0.9 homologous temperature and water quenched | compressive yield stress | EXP | 1e-3 strain rate | 298 | 872493573.3 |  | Pa | F6c | 10.1016/j.msea.2022.144271 |  | 872.4936
Pt | (AuCuNiPd)24.75 Pt1 | FCC | AAM+H+WQ+RX+WQ | after arc melting samples were homogenized at 0.9 homologous temperature and water quenched then deformed by rotary swaging to 0.6 true strain then recrystallized at 0.9 homologous temperature and water quenched | compressive yield stress | EXP | 1e-3 strain rate | 298 | 820308483.3 |  | Pa | F6c | 10.1016/j.msea.2022.144271 |  | 820.3085
Pt | (AuCuNiPd)24.25 Pt3 | FCC | AAM+H+WQ+RX+WQ | after arc melting samples were homogenized at 0.9 homologous temperature and water quenched then deformed by rotary swaging to 0.6 true strain then recrystallized at 0.9 homologous temperature and water quenched | compressive yield stress | EXP | 1e-3 strain rate | 298 | 894087403.6 |  | Pa | F6c | 10.1016/j.msea.2022.144271 |  | 894.0874
Pt | (AuCuNiPd)23.75 Pt5 | FCC | AAM+H+WQ+RX+WQ | after arc melting samples were homogenized at 0.9 homologous temperature and water quenched then deformed by rotary swaging to 0.6 true strain then recrystallized at 0.9 homologous temperature and water quenched | compressive yield stress | EXP | 1e-3 strain rate | 298 | 976863753.2 |  | Pa | F6c | 10.1016/j.msea.2022.144271 |  | 976.8638
Pt | (AuCuNiPd)23.25 Pt7 | FCC | AAM+H+WQ+RX+WQ | after arc melting samples were homogenized at 0.9 homologous temperature and water quenched then deformed by rotary swaging to 0.6 true strain then recrystallized at 0.9 homologous temperature and water quenched | compressive yield stress | EXP | 1e-3 strain rate | 298 | 955269922.9 |  | Pa | F6c | 10.1016/j.msea.2022.144271 |  | 955.2699
Pt | (AuCuNiPd)22.5 Pt10 | FCC | AAM+H+WQ+RX+WQ | after arc melting samples were homogenized at 0.9 homologous temperature and water quenched then deformed by rotary swaging to 0.6 true strain then recrystallized at 0.9 homologous temperature and water quenched | compressive yield stress | EXP | 1e-3 strain rate | 298 | 942673521.9 |  | Pa | F6c | 10.1016/j.msea.2022.144271 |  | 942.6735
Pt | (AuCuNiPd)21.25 Pt15 | FCC | AAM+H+WQ+RX+WQ | after arc melting samples were homogenized at 0.9 homologous temperature and water quenched then deformed by rotary swaging to 0.6 true strain then recrystallized at 0.9 homologous temperature and water quenched | compressive yield stress | EXP | 1e-3 strain rate | 298 | 921079691.5 |  | Pa | F6c | 10.1016/j.msea.2022.144271 |  | 921.0797
Pt | (AuCuNiPd)20 Pt20 | FCC | AAM+H+WQ+RX+WQ | after arc melting samples were homogenized at 0.9 homologous temperature and water quenched then deformed by rotary swaging to 0.6 true strain then recrystallized at 0.9 homologous temperature and water quenched | compressive yield stress | EXP | 1e-3 strain rate | 298 | 895886889.5 |  | Pa | F6c | 10.1016/j.msea.2022.144271 |  | 895.8869
Pt | AuCuNiPd | FCC | AAM+H+WQ+RX+WQ | after arc melting samples were homogenized at 0.9 homologous temperature and water quenched then deformed by rotary swaging to 0.6 true strain then recrystallized at 0.9 homologous temperature and water quenched | hardness | EXP |  | 298 | 3531213074.2 |  | Pa | F6c | 10.1016/j.msea.2022.144271 |  | 360.0707
Pt | (AuCuNiPd)24.75 Pt1 | FCC | AAM+H+WQ+RX+WQ | after arc melting samples were homogenized at 0.9 homologous temperature and water quenched then deformed by rotary swaging to 0.6 true strain then recrystallized at 0.9 homologous temperature and water quenched | hardness | EXP |  | 298 | 3655966431.1 |  | Pa | F6c | 10.1016/j.msea.2022.144271 |  | 372.7915
Pt | (AuCuNiPd)24.25 Pt3 | FCC | AAM+H+WQ+RX+WQ | after arc melting samples were homogenized at 0.9 homologous temperature and water quenched then deformed by rotary swaging to 0.6 true strain then recrystallized at 0.9 homologous temperature and water quenched | hardness | EXP |  | 298 | 3541609187.3 |  | Pa | F6c | 10.1016/j.msea.2022.144271 |  | 361.1307
Pt | (AuCuNiPd)23.75 Pt5 | FCC | AAM+H+WQ+RX+WQ | after arc melting samples were homogenized at 0.9 homologous temperature and water quenched then deformed by rotary swaging to 0.6 true strain then recrystallized at 0.9 homologous temperature and water quenched | hardness | EXP |  | 298 | 3619580035.3 |  | Pa | F6c | 10.1016/j.msea.2022.144271 |  | 369.0813
Pt | (AuCuNiPd)23.25 Pt7 | FCC | AAM+H+WQ+RX+WQ | after arc melting samples were homogenized at 0.9 homologous temperature and water quenched then deformed by rotary swaging to 0.6 true strain then recrystallized at 0.9 homologous temperature and water quenched | hardness | EXP |  | 298 | 3713145053.0 |  | Pa | F6c | 10.1016/j.msea.2022.144271 |  | 378.6219
Pt | (AuCuNiPd)22.5 Pt10 | FCC | AAM+H+WQ+RX+WQ | after arc melting samples were homogenized at 0.9 homologous temperature and water quenched then deformed by rotary swaging to 0.6 true strain then recrystallized at 0.9 homologous temperature and water quenched | hardness | EXP |  | 298 | 3697550883.4 |  | Pa | F6c | 10.1016/j.msea.2022.144271 |  | 377.0318
Pt | (AuCuNiPd)21.25 Pt15 | FCC | AAM+H+WQ+RX+WQ | after arc melting samples were homogenized at 0.9 homologous temperature and water quenched then deformed by rotary swaging to 0.6 true strain then recrystallized at 0.9 homologous temperature and water quenched | hardness | EXP |  | 298 | 3645570318.0 |  | Pa | F6c | 10.1016/j.msea.2022.144271 |  | 371.7314
Pt | (AuCuNiPd)20 Pt20 | FCC | AAM+H+WQ+RX+WQ | after arc melting samples were homogenized at 0.9 homologous temperature and water quenched then deformed by rotary swaging to 0.6 true strain then recrystallized at 0.9 homologous temperature and water quenched | hardness | EXP |  | 298 | 3531213074.2 |  | Pa | F6c | 10.1016/j.msea.2022.144271 |  | 360.0707
| UHfNbTi | BCC | AAM |  | compressive yield stress | EXP | 1e-3 strain rate | 298 | 755000000 |  | Pa |  | 10.1016/j.matlet.2021.130822
| UHfNbTi | BCC | AAM |  | minimum compressive ductility | EXP | 1e-3 strain rate | 298 | 60 |  | % |  | 10.1016/j.matlet.2021.130822
| UHfNbTi | BCC | AAM |  | minimum ultimate compressive strength | EXP | 1e-3 strain rate | 298 | 1502000000 |  | Pa |  | 10.1016/j.matlet.2021.130822
| (TaNb)0.155 (TiUHf)0.23 | BCC | VAM |  | superconducting transition temperature | EXP |  |  | 3.2 |  | K |  | 10.1038/s41598-020-61666-z
| (TaNb)0.155 (TiUHf)0.23 | BCC | VAM |  | electrical resistivity | EXP |  | 300 | 1.837e-06 |  | Ohm m^2 / m |  | 10.1038/s41598-020-61666-z
Hf | UMoNbTaHf | BCC | AAM |  | compressive yield stress | EXP | 1e-3 strain rate | 298 | 1147000000 |  | Pa | P5 | 10.1016/j.jallcom.2020.158295
Hf | UMoNbTaHf | BCC | AAM |  | UCS | EXP | 1e-3 strain rate | 298 | 1505000000 |  | Pa | P5 | 10.1016/j.jallcom.2020.158295
Hf | UMoNbTaHf | BCC | AAM |  | compressive ductility | EXP | 1e-3 strain rate | 298 | 7.7 |  | % | P5 | 10.1016/j.jallcom.2020.158295
Ti | UMoNbTaTi | BCC+BCC | AAM |  | compressive yield stress | EXP | 1e-3 strain rate | 298 | 985000000 |  | Pa | P5 | 10.1016/j.jallcom.2020.158295
Ti | UMoNbTaTi | BCC+BCC | AAM |  | UCS | EXP | 1e-3 strain rate | 298 | 1812000000 |  | Pa | P5 | 10.1016/j.jallcom.2020.158295
Ti | UMoNbTaTi | BCC+BCC | AAM |  | compressive ductility | EXP | 1e-3 strain rate | 298 | 39.5 |  | % | P5 | 10.1016/j.jallcom.2020.158295
Hf | UMoNbTaHf | BCC | AAM |  | hardness | EXP |  | 298 | 5187903000 |  | Pa | T3 | 10.1016/j.jallcom.2020.158295 |  | 529
| UMoNbTaHf | BCC | AAM |  | nanohardness | EXP |  | 298 | 8440000000 |  | Pa | T3 | 10.1016/j.jallcom.2020.158295
| UMoNbTaHf | BCC | AAM |  | reduced elastic modulus | EXP |  | 298 | 171100000000 |  | Pa | T3 | 10.1016/j.jallcom.2020.158295
| UNbZr | BCC | VAM |  | hardness | EXP |  | 298 | 2371479705 |  | Pa | T5 | 10.3390/met12040699 |  | 235
| UNb0.5Zr | BCC | VAM |  | hardness | EXP |  | 298 | 2654038989 |  | Pa | T5 | 10.3390/met12040699 |  | 263
| UNbZr0.5 | BCC | VAM |  | hardness | EXP |  | 298 | 2129286033 |  | Pa | T5 | 10.3390/met12040699 |  | 211
| UNb0.5Zr0.5 | BCC | VAM |  | hardness | EXP |  | 298 | 2482485138 |  | Pa | T5 | 10.3390/met12040699 |  | 246
| UNb1.5Zr | BCC | VAM |  | hardness | EXP |  | 298 | 2452210929 |  | Pa | T5 | 10.3390/met12040699 |  | 243
| UNbZr1.5 | BCC | VAM |  | hardness | EXP |  | 298 | 2401753914 |  | Pa | T5 | 10.3390/met12040699 |  | 238
| UNbZr | BCC | VAM |  | compressive yield stress | EXP |  | 298 | 863000000 |  | Pa | T5 | 10.3390/met12040699
| UNb0.5Zr | BCC | VAM |  | compressive yield stress | EXP |  | 298 | 883000000 |  | Pa | T5 | 10.3390/met12040699
| UNbZr0.5 | BCC | VAM |  | compressive yield stress | EXP |  | 298 | 748000000 |  | Pa | T5 | 10.3390/met12040699
| UNb0.5Zr0.5 | BCC | VAM |  | compressive yield stress | EXP |  | 298 | 793000000 |  | Pa | T5 | 10.3390/met12040699
| UNb1.5Zr | BCC | VAM |  | compressive yield stress | EXP |  | 298 | 858000000 |  | Pa | T5 | 10.3390/met12040699
| UNbZr1.5 | BCC | VAM |  | compressive yield stress | EXP |  | 298 | 755000000 |  | Pa | T5 | 10.3390/met12040699
| UNb0.5Zr0.5Ti0.2 | BCC | VAM |  | hardness | EXP |  | 298 | 2351296899 |  | Pa | T7 | 10.3390/met12040699 |  | 233
| UNb0.5Zr0.5Ti0.5 | BCC | VAM |  | hardness | EXP |  | 298 | 2220108660 |  | Pa | T7 | 10.3390/met12040699 |  | 220
| UNb0.5Zr0.5Ti | BCC+BCC | VAM |  | hardness | EXP |  | 298 | 2159560242 |  | Pa | T7 | 10.3390/met12040699 |  | 214
| UNb0.5Zr0.5Mo0.2 | BCC | VAM |  | hardness | EXP |  | 298 | 2916415467 |  | Pa | T7 | 10.3390/met12040699 |  | 289
| UNb0.5Zr0.5Mo0.5 | BCC | VAM |  | hardness | EXP |  | 298 | 3077877915 |  | Pa | T7 | 10.3390/met12040699 |  | 305
| UNb0.5Zr0.5Mo | BCC+BCC | VAM |  | hardness | EXP |  | 298 | 3703544901 |  | Pa | T7 | 10.3390/met12040699 |  | 367
| UNb0.5Zr0.5Ti0.2 | BCC | VAM |  | compressive yield stress | EXP |  | 298 | 760000000 |  | Pa | T7 | 10.3390/met12040699
| UNb0.5Zr0.5Ti0.5 | BCC | VAM |  | compressive yield stress | EXP |  | 298 | 881000000 |  | Pa | T7 | 10.3390/met12040699
| UNb0.5Zr0.5Ti | BCC+BCC | VAM |  | compressive yield stress | EXP |  | 298 | 754000000 |  | Pa | T7 | 10.3390/met12040699
| UNb0.5Zr0.5Mo0.5 | BCC | VAM |  | compressive yield stress | EXP |  | 298 | 1452000000 |  | Pa | T7 | 10.3390/met12040699
| UNb0.5Zr0.5Mo | BCC+BCC | VAM |  | compressive yield stress | EXP |  | 298 | 1669000000 |  | Pa | T7 | 10.3390/met12040699
| UNb0.5Zr0.5Ti0.2Mo0.2 | BCC | VAM |  | hardness | EXP |  | 298 | 2997146691 |  | Pa | T9 | 10.3390/met12040699 |  | 297
| UNb0.5Zr0.5Ti0.5Mo0.5 | BCC+BCC | VAM |  | hardness | EXP |  | 298 | 3531991050 |  | Pa | T9 | 10.3390/met12040699 |  | 350
| UNb0.5Zr0.5Ti0.2Mo0.2 | BCC | VAM |  | compressive yield stress | EXP |  | 298 | 1157000000 |  | Pa | T9 | 10.3390/met12040699
| UNb0.5Zr0.5Ti0.5Mo0.5 | BCC+BCC | VAM |  | compressive yield stress | EXP |  | 298 | 1215000000 |  | Pa | T9 | 10.3390/met12040699