## Sheet1
Metadata
Name: | Adam Krajewski |  | Optional Upload Comments:
Email: | ak@psu.edu
Direct: | T
HandFetched: | T | phase1+phase2 no space between | process1+process2 no space between | optional information | popular abbreviation or "full property name" | ML/EXP/EM/DFT/THM | Standardized parameters for the property. | Absolute Temperature [K] | Base SI Units s/Pa/m/kg | Uncertainty in Value | Base SI Units s/Pa/m/kg | Table / Figure / Appendix Page / Supplemental | only DOI, no http etc (if no DOI) Author_Year_ThreeFirstTitleWords | This special cell will allow running special upload functions in the future, such as (1) POSCAR, (2) TDB, (3) FIGURE, by typing the word In the cell below to engage upload script function
QuickGuide | ElementFraction(space)…
Example | Fe60 Ni20 Cr10 Zr10 | BCC+FCC+2? | VC+HIP+A | none | UTS / creep rate | EXP | MaxStress 120e6 Pa, … | 298 | 750e6 | 25e6 | Pa | T7 / F6 / P13 | 10.1557/jmr.2018.153 |  | UTS in lb/in^2 | Temperature in F | Some Notes
| Material |  |  |  | Property | [6 empty] | Reference |  | Special Cell | Scratch (NOT UPLOADED)
id/nickname | Composition | Structure | Processing | Material Comment | Name | Source | Property Parameters | Temperature [K] | Value [SI] | Uncertainty [SI] | Unit [SI] | Pointer | DOI |  | Col1 | Col2 | Col3 | Col4 | Col5
E8 | Zr12 Mo23 Ta25 W40 | BCC | SD | E8 sample ID; magnetron sputtering deposition with Ar at 0.4Pa; 10nm grain size | nanohardness | EXP |  | 298 | 12250000000 | 750000000 | Pa | F10 | 10.3390/ma15238546
D11 | Zr11 Mo11 Ta25 W53 | BCC | SD | D11 sample ID; magnetron sputtering deposition with Ar at 0.4Pa; 10nm grain size | nanohardness | EXP |  | 298 | 19920000000 | 1000000000 | Pa | F10 | 10.3390/ma15238546
I5 | Zr19 Mo41 Ta20 W20 | BCC | SD | I5 sample ID; magnetron sputtering deposition with Ar at 0.4Pa; 10nm grain size | nanohardness | EXP |  | 298 | 10360000000 | 750000000 | Pa | F10 | 10.3390/ma15238546
F6C | Zr21 Mo25 Ta25 W29 | BCC | SD | F6C sample ID; magnetron sputtering deposition with Ar at 0.4Pa; 10nm grain size | nanohardness | EXP |  | 298 | 10810000000 | 1000000000 | Pa | F10 | 10.3390/ma15238546
C5 | Zr18 Mo18 Ta36 W28 | BCC | SD | C5 sample ID; magnetron sputtering deposition with Ar at 0.4Pa; 10nm grain size | nanohardness | EXP |  | 298 | 8280000000 | 500000000 | Pa | F10 | 10.3390/ma15238546
E4 | Zr29 Mo27 Ta26 W18 | BCC | SD | E4 sample ID; magnetron sputtering deposition with Ar at 0.4Pa; 10nm grain size | nanohardness | EXP |  | 298 | 7560000000 | 750000000 | Pa | F10 | 10.3390/ma15238546
E8 | Zr12 Mo23 Ta25 W40 | BCC | SD | E8 sample ID; magnetron sputtering deposition with Ar at 0.4Pa; 10nm grain size | reduced elastic modulus | EXP |  | 298 | 267600000000 | 15000000000 | Pa | F10 | 10.3390/ma15238546
D11 | Zr11 Mo11 Ta25 W53 | BCC | SD | D11 sample ID; magnetron sputtering deposition with Ar at 0.4Pa; 10nm grain size | reduced elastic modulus | EXP |  | 298 | 302700000000 | 25000000000 | Pa | F10 | 10.3390/ma15238546
I5 | Zr19 Mo41 Ta20 W20 | BCC | SD | I5 sample ID; magnetron sputtering deposition with Ar at 0.4Pa; 10nm grain size | reduced elastic modulus | EXP |  | 298 | 215000000000 | 10000000000 | Pa | F10 | 10.3390/ma15238546
F6C | Zr21 Mo25 Ta25 W29 | BCC | SD | F6C sample ID; magnetron sputtering deposition with Ar at 0.4Pa; 10nm grain size | reduced elastic modulus | EXP |  | 298 | 201200000000 | 5000000000 | Pa | F10 | 10.3390/ma15238546
C5 | Zr18 Mo18 Ta36 W28 | BCC | SD | C5 sample ID; magnetron sputtering deposition with Ar at 0.4Pa; 10nm grain size | reduced elastic modulus | EXP |  | 298 | 182100000000 | 5000000000 | Pa | F10 | 10.3390/ma15238546
E4 | Zr29 Mo27 Ta26 W18 | BCC | SD | E4 sample ID; magnetron sputtering deposition with Ar at 0.4Pa; 10nm grain size | reduced elastic modulus | EXP |  | 298 | 140200000000 | 5000000000 | Pa | F10 | 10.3390/ma15238546
NB000 | CoCrCuFeNi | FCC | SD | NB000; deposited by magnetron sputtering coldpressed powder targets; p*d=2.8 Pa cm |  | EXP | [5 empty] | F3 | 10.1016/j.jallcom.2015.06.097
NB005 | (CoCrCuFeNi)19 Nb5 | FCC | SD | NB005; deposited by magnetron sputtering coldpressed powder targets; p*d=2.8 Pa cm |  | EXP | [5 empty] | F3 | 10.1016/j.jallcom.2015.06.097
NB010 | (CoCrCuFeNi)18 Nb10 | FCC+amorphous | SD | NB010; deposited by magnetron sputtering coldpressed powder targets; p*d=2.8 Pa cm |  | EXP | [5 empty] | F3 | 10.1016/j.jallcom.2015.06.097
NB015 | (CoCrCuFeNi)17 Nb15 | amorphous | SD | NB015; deposited by magnetron sputtering coldpressed powder targets; p*d=2.8 Pa cm |  | EXP | [5 empty] | F3 | 10.1016/j.jallcom.2015.06.097
NB023 | (CoCrCuFeNi)15.4 Nb23 | amorphous | SD | NB023; deposited by magnetron sputtering coldpressed powder targets; p*d=2.8 Pa cm |  | EXP | [5 empty] | F3 | 10.1016/j.jallcom.2015.06.097
Alloy 1 | Al20Cr5Fe50Mn20Ti5 | BCC+L21 | VAM |  | compressive yield stress | EXP | strain rate of 2e−4/s | 298 | 1374000000 | 23000000 | Pa | ST2 | 10.1038/s41467-021-24523-9
Alloy 2 | Al25Cr5Fe50Mn15Ti5 | BCC+L21 | VAM |  | compressive yield stress | EXP | strain rate of 2e−4/s | 298 | 500000000 | 12000000 | Pa | ST2 | 10.1038/s41467-021-24523-9
Alloy 3 | Al35Cr5Fe40Mn10Ti10 | BCC+L21 | VAM |  | compressive yield stress | EXP | strain rate of 2e−4/s | 298 | 800000000 | 11000000 | Pa | ST2 | 10.1038/s41467-021-24523-9
Alloy 4 | Al30Cr10Fe35Mn15Ti10 | BCC+L21 | VAM |  | compressive yield stress | EXP | strain rate of 2e−4/s | 298 | 754000000 | 32000000 | Pa | ST2 | 10.1038/s41467-021-24523-9
Alloy 5 | Al30Cr5Fe40Mn15Ti10 | BCC+L21 | VAM |  | compressive yield stress | EXP | strain rate of 2e−4/s | 298 | 597000000 | 6000000 | Pa | ST2 | 10.1038/s41467-021-24523-9
Alloy 6 | Al30Cr5Fe45Mn10Ti10 | BCC+L21 | VAM |  | compressive yield stress | EXP | strain rate of 2e−4/s | 298 | 503000000 | 8000000 | Pa | ST2 | 10.1038/s41467-021-24523-9
Alloy 7 | Al30Cr5Fe50Mn10Ti5 | BCC+L21 | VAM |  | compressive yield stress | EXP | strain rate of 2e−4/s | 298 | 514000000 | 19000000 | Pa | ST2 | 10.1038/s41467-021-24523-9
Alloy 8 | Al15Cr5Fe50Mn25Ti5 | BCC+L21 | VAM |  | compressive yield stress | EXP | strain rate of 2e−4/s | 298 | 1642000000 | 3000000 | Pa | ST2 | 10.1038/s41467-021-24523-9
Alloy 1 | Al20Cr5Fe50Mn20Ti5 | BCC+L21 | VAM |  | compressive fracture stress | EXP | strain rate of 2e−4/s | 298 | 2666000000 | 86000000 | Pa | ST2 | 10.1038/s41467-021-24523-9
Alloy 2 | Al25Cr5Fe50Mn15Ti5 | BCC+L21 | VAM |  | compressive fracture stress | EXP | strain rate of 2e−4/s | 298 | 2385000000 | 48000000 | Pa | ST2 | 10.1038/s41467-021-24523-9
Alloy 3 | Al35Cr5Fe40Mn10Ti10 | BCC+L21 | VAM |  | compressive fracture stress | EXP | strain rate of 2e−4/s | 298 | 1170000000 | 8000000 | Pa | ST2 | 10.1038/s41467-021-24523-9
Alloy 4 | Al30Cr10Fe35Mn15Ti10 | BCC+L21 | VAM |  | compressive fracture stress | EXP | strain rate of 2e−4/s | 298 | 1194000000 | 153000000 | Pa | ST2 | 10.1038/s41467-021-24523-9
Alloy 5 | Al30Cr5Fe40Mn15Ti10 | BCC+L21 | VAM |  | compressive fracture stress | EXP | strain rate of 2e−4/s | 298 | 1564000000 | 85000000 | Pa | ST2 | 10.1038/s41467-021-24523-9
Alloy 6 | Al30Cr5Fe45Mn10Ti10 | BCC+L21 | VAM |  | compressive fracture stress | EXP | strain rate of 2e−4/s | 298 | 1516000000 | 1000000 | Pa | ST2 | 10.1038/s41467-021-24523-9
Alloy 7 | Al30Cr5Fe50Mn10Ti5 | BCC+L21 | VAM |  | compressive fracture stress | EXP | strain rate of 2e−4/s | 298 | 1718000000 | 149000000 | Pa | ST2 | 10.1038/s41467-021-24523-9
Alloy 8 | Al15Cr5Fe50Mn25Ti5 | BCC+L21 | VAM |  | compressive fracture stress | EXP | strain rate of 2e−4/s | 298 | 2480000000 | 111000000 | Pa | ST2 | 10.1038/s41467-021-24523-9
Alloy 1 | Al20Cr5Fe50Mn20Ti5 | BCC+L21 | VAM |  | compressive ductility | EXP | strain rate of 2e−4/s | 298 | 28 | 2 | % | ST2 | 10.1038/s41467-021-24523-9
Alloy 2 | Al25Cr5Fe50Mn15Ti5 | BCC+L21 | VAM |  | compressive ductility | EXP | strain rate of 2e−4/s | 298 | 27 | 1 | % | ST2 | 10.1038/s41467-021-24523-9
Alloy 3 | Al35Cr5Fe40Mn10Ti10 | BCC+L21 | VAM |  | compressive ductility | EXP | strain rate of 2e−4/s | 298 | 8 | 0.2 | % | ST2 | 10.1038/s41467-021-24523-9
Alloy 4 | Al30Cr10Fe35Mn15Ti10 | BCC+L21 | VAM |  | compressive ductility | EXP | strain rate of 2e−4/s | 298 | 8 | 1 | % | ST2 | 10.1038/s41467-021-24523-9
Alloy 5 | Al30Cr5Fe40Mn15Ti10 | BCC+L21 | VAM |  | compressive ductility | EXP | strain rate of 2e−4/s | 298 | 13 | 1 | % | ST2 | 10.1038/s41467-021-24523-9
Alloy 6 | Al30Cr5Fe45Mn10Ti10 | BCC+L21 | VAM |  | compressive ductility | EXP | strain rate of 2e−4/s | 298 | 13 | 1 | % | ST2 | 10.1038/s41467-021-24523-9
Alloy 7 | Al30Cr5Fe50Mn10Ti5 | BCC+L21 | VAM |  | compressive ductility | EXP | strain rate of 2e−4/s | 298 | 16 | 1 | % | ST2 | 10.1038/s41467-021-24523-9
Alloy 8 | Al15Cr5Fe50Mn25Ti5 | BCC+L21 | VAM |  | compressive ductility | EXP | strain rate of 2e−4/s | 298 | 29 | 2 | % | ST2 | 10.1038/s41467-021-24523-9
Alloy 1 | Al20Cr5Fe50Mn20Ti5 | BCC+L21 | VAM+H | homogenized at 1473K for 30min | UCS | EXP | strain rate of 2e−4/s | 298 | 1798000000 | 15000000 | Pa | SF12a | 10.1038/s41467-021-24523-9
Alloy 2 | Al25Cr5Fe50Mn15Ti5 | BCC+L21 | VAM+H | homogenized at 1473K for 30min | UCS | EXP | strain rate of 2e−4/s | 298 | 1424000000 | 15000000 | Pa | SF12a | 10.1038/s41467-021-24523-9
Alloy 3 | Al35Cr5Fe40Mn10Ti10 | BCC+L21 | VAM+H | homogenized at 1473K for 30min | UCS | EXP | strain rate of 2e−4/s | 298 | 813000000 | 15000000 | Pa | SF12a | 10.1038/s41467-021-24523-9
Alloy 4 | Al30Cr10Fe35Mn15Ti10 | BCC+L21 | VAM+H | homogenized at 1473K for 30min | UCS | EXP | strain rate of 2e−4/s | 298 | 651000000 | 15000000 | Pa | SF12a | 10.1038/s41467-021-24523-9
Alloy 5 | Al30Cr5Fe40Mn15Ti10 | BCC+L21 | VAM+H | homogenized at 1473K for 30min | UCS | EXP | strain rate of 2e−4/s | 298 | 885000000 | 15000000 | Pa | SF12a | 10.1038/s41467-021-24523-9
Alloy 6 | Al30Cr5Fe45Mn10Ti10 | BCC+L21 | VAM+H | homogenized at 1473K for 30min | UCS | EXP | strain rate of 2e−4/s | 298 | 1006000000 | 15000000 | Pa | SF12a | 10.1038/s41467-021-24523-9
Alloy 7 | Al30Cr5Fe50Mn10Ti5 | BCC+L21 | VAM+H | homogenized at 1473K for 30min | UCS | EXP | strain rate of 2e−4/s | 298 | 1360000000 | 15000000 | Pa | SF12a | 10.1038/s41467-021-24523-9
Alloy 1 | Al20Cr5Fe50Mn20Ti5 | BCC+L21 | VAM+H | homogenized at 1473K for 30min | compressive fracture stress | EXP | strain rate of 2e−4/s | 298 | 1743000000 |  | Pa | SF12a | 10.1038/s41467-021-24523-9
Alloy 2 | Al25Cr5Fe50Mn15Ti5 | BCC+L21 | VAM+H | homogenized at 1473K for 30min | compressive fracture stress | EXP | strain rate of 2e−4/s | 298 | 1383000000 |  | Pa | SF12a | 10.1038/s41467-021-24523-9
Alloy 3 | Al35Cr5Fe40Mn10Ti10 | BCC+L21 | VAM+H | homogenized at 1473K for 30min | compressive fracture stress | EXP | strain rate of 2e−4/s | 298 | 738000000 |  | Pa | SF12a | 10.1038/s41467-021-24523-9
Alloy 4 | Al30Cr10Fe35Mn15Ti10 | BCC+L21 | VAM+H | homogenized at 1473K for 30min | compressive fracture stress | EXP | strain rate of 2e−4/s | 298 | 527000000 |  | Pa | SF12a | 10.1038/s41467-021-24523-9
Alloy 5 | Al30Cr5Fe40Mn15Ti10 | BCC+L21 | VAM+H | homogenized at 1473K for 30min | compressive fracture stress | EXP | strain rate of 2e−4/s | 298 | 764000000 |  | Pa | SF12a | 10.1038/s41467-021-24523-9
Alloy 6 | Al30Cr5Fe45Mn10Ti10 | BCC+L21 | VAM+H | homogenized at 1473K for 30min | compressive fracture stress | EXP | strain rate of 2e−4/s | 298 | 937000000 |  | Pa | SF12a | 10.1038/s41467-021-24523-9
Alloy 7 | Al30Cr5Fe50Mn10Ti5 | BCC+L21 | VAM+H | homogenized at 1473K for 30min | compressive fracture stress | EXP | strain rate of 2e−4/s | 298 | 1323000000 |  | Pa | SF12a | 10.1038/s41467-021-24523-9
Alloy 1 | Al20Cr5Fe50Mn20Ti5 | BCC+L21 | VAM+H | homogenized at 1473K for 30min | compressive ductility | EXP | strain rate of 2e−4/s | 298 | 16.2 |  | % | SF12a | 10.1038/s41467-021-24523-9
Alloy 2 | Al25Cr5Fe50Mn15Ti5 | BCC+L21 | VAM+H | homogenized at 1473K for 30min | compressive ductility | EXP | strain rate of 2e−4/s | 298 | 15.2 |  | % | SF12a | 10.1038/s41467-021-24523-9
Alloy 3 | Al35Cr5Fe40Mn10Ti10 | BCC+L21 | VAM+H | homogenized at 1473K for 30min | compressive ductility | EXP | strain rate of 2e−4/s | 298 | 6.2 |  | % | SF12a | 10.1038/s41467-021-24523-9
Alloy 4 | Al30Cr10Fe35Mn15Ti10 | BCC+L21 | VAM+H | homogenized at 1473K for 30min | compressive ductility | EXP | strain rate of 2e−4/s | 298 | 4.3 |  | % | SF12a | 10.1038/s41467-021-24523-9
Alloy 5 | Al30Cr5Fe40Mn15Ti10 | BCC+L21 | VAM+H | homogenized at 1473K for 30min | compressive ductility | EXP | strain rate of 2e−4/s | 298 | 7.8 |  | % | SF12a | 10.1038/s41467-021-24523-9
Alloy 6 | Al30Cr5Fe45Mn10Ti10 | BCC+L21 | VAM+H | homogenized at 1473K for 30min | compressive ductility | EXP | strain rate of 2e−4/s | 298 | 11.4 |  | % | SF12a | 10.1038/s41467-021-24523-9
Alloy 7 | Al30Cr5Fe50Mn10Ti5 | BCC+L21 | VAM+H | homogenized at 1473K for 30min | compressive ductility | EXP | strain rate of 2e−4/s | 298 | 14.8 |  | % | SF12a | 10.1038/s41467-021-24523-9
Alloy 1 | Al20Cr5Fe50Mn20Ti5 | BCC+L21 | VAM+H+A | homogenized at 1473K for 30min; annealed at 973K for 20h | UCS | EXP | strain rate of 2e−4/s | 298 | 1465000000 |  | Pa | SF12b | 10.1038/s41467-021-24523-9
Alloy 2 | Al25Cr5Fe50Mn15Ti5 | BCC+L21 | VAM+H+A | homogenized at 1473K for 30min; annealed at 973K for 20h | UCS | EXP | strain rate of 2e−4/s | 298 | 1321000000 |  | Pa | SF12b | 10.1038/s41467-021-24523-9
Alloy 7 | Al30Cr5Fe50Mn10Ti5 | BCC+L21 | VAM+H+A | homogenized at 1473K for 30min; annealed at 973K for 20h | UCS | EXP | strain rate of 2e−4/s | 298 | 1330000000 |  | Pa | SF12b | 10.1038/s41467-021-24523-9
Alloy 1 | Al20Cr5Fe50Mn20Ti5 | BCC+L21 | VAM+H+A | homogenized at 1473K for 30min; annealed at 973K for 20h | compressive fracture stress | EXP | strain rate of 2e−4/s | 298 | 1319000000 |  | Pa | SF12b | 10.1038/s41467-021-24523-9
Alloy 2 | Al25Cr5Fe50Mn15Ti5 | BCC+L21 | VAM+H+A | homogenized at 1473K for 30min; annealed at 973K for 20h | compressive fracture stress | EXP | strain rate of 2e−4/s | 298 | 1211000000 |  | Pa | SF12b | 10.1038/s41467-021-24523-9
Alloy 7 | Al30Cr5Fe50Mn10Ti5 | BCC+L21 | VAM+H+A | homogenized at 1473K for 30min; annealed at 973K for 20h | compressive fracture stress | EXP | strain rate of 2e−4/s | 298 | 1212000000 |  | Pa | SF12b | 10.1038/s41467-021-24523-9
Alloy 1 | Al20Cr5Fe50Mn20Ti5 | BCC+L21 | VAM+H+A | homogenized at 1473K for 30min; annealed at 973K for 20h | compressive ductility | EXP | strain rate of 2e−4/s | 298 | 17.1 |  | % | SF12b | 10.1038/s41467-021-24523-9
Alloy 2 | Al25Cr5Fe50Mn15Ti5 | BCC+L21 | VAM+H+A | homogenized at 1473K for 30min; annealed at 973K for 20h | compressive ductility | EXP | strain rate of 2e−4/s | 298 | 16 |  | % | SF12b | 10.1038/s41467-021-24523-9
Alloy 7 | Al30Cr5Fe50Mn10Ti5 | BCC+L21 | VAM+H+A | homogenized at 1473K for 30min; annealed at 973K for 20h | compressive ductility | EXP | strain rate of 2e−4/s | 298 | 14.9 |  | % | SF12b | 10.1038/s41467-021-24523-9
Alloy 1 | Al20Cr5Fe50Mn20Ti5 | BCC+L21 | VAM |  | compressive yield stress | EXP | strain rate of 2e−4/s | 573 | 1162000000 | 10000000 | Pa | ST3 | 10.1038/s41467-021-24523-9
Alloy 8 | Al15Cr5Fe50Mn25Ti5 | BCC+L21 | VAM |  | compressive yield stress | EXP | strain rate of 2e−4/s | 573 | 1517000000 | 22000000 | Pa | ST3 | 10.1038/s41467-021-24523-9
Alloy 1 | Al20Cr5Fe50Mn20Ti5 | BCC+L21 | VAM |  | compressive yield stress | EXP | strain rate of 2e−4/s | 773 | 1154000000 | 13000000 | Pa | ST3 | 10.1038/s41467-021-24523-9
Alloy 8 | Al15Cr5Fe50Mn25Ti5 | BCC+L21 | VAM |  | compressive yield stress | EXP | strain rate of 2e−4/s | 773 | 1461000000 | 30000000 | Pa | ST3 | 10.1038/s41467-021-24523-9
Alloy 1 | Al20Cr5Fe50Mn20Ti5 | BCC+L21 | VAM |  | compressive yield stress | EXP | strain rate of 2e−4/s | 873 | 1072000000 | 25000000 | Pa | ST3 | 10.1038/s41467-021-24523-9
Alloy 8 | Al15Cr5Fe50Mn25Ti5 | BCC+L21 | VAM |  | compressive yield stress | EXP | strain rate of 2e−4/s | 873 | 1032000000 | 10000000 | Pa | ST3 | 10.1038/s41467-021-24523-9
Alloy 1 | Al20Cr5Fe50Mn20Ti5 | BCC+L21 | VAM |  | compressive yield stress | EXP | strain rate of 2e−4/s | 973 | 607000000 | 22000000 | Pa | ST3 | 10.1038/s41467-021-24523-9
Alloy 8 | Al15Cr5Fe50Mn25Ti5 | BCC+L21 | VAM |  | compressive yield stress | EXP | strain rate of 2e−4/s | 973 | 643000000 | 16000000 | Pa | ST3 | 10.1038/s41467-021-24523-9
Alloy 1 | Al20Cr5Fe50Mn20Ti5 | BCC+L21 | VAM |  | compressive yield stress | EXP | strain rate of 2e−4/s | 1173 | 131000000 | 5000000 | Pa | ST3 | 10.1038/s41467-021-24523-9
Alloy 8 | Al15Cr5Fe50Mn25Ti5 | BCC+L21 | VAM |  | compressive yield stress | EXP | strain rate of 2e−4/s | 1173 | 176000000 | 17000000 | Pa | ST3 | 10.1038/s41467-021-24523-9
Alloy 1 | Al20Cr5Fe50Mn20Ti5 | BCC+L21 | VAM |  | UCS | EXP | strain rate of 2e−4/s | 573 | 2126000000 |  | Pa | SF6 | 10.1038/s41467-021-24523-9
Alloy 8 | Al15Cr5Fe50Mn25Ti5 | BCC+L21 | VAM |  | UCS | EXP | strain rate of 2e−4/s | 573 | 1978000000 |  | Pa | SF6 | 10.1038/s41467-021-24523-9
Alloy 1 | Al20Cr5Fe50Mn20Ti5 | BCC+L21 | VAM |  | UCS | EXP | strain rate of 2e−4/s | 773 | 1791000000 |  | Pa | SF6 | 10.1038/s41467-021-24523-9
Alloy 8 | Al15Cr5Fe50Mn25Ti5 | BCC+L21 | VAM |  | UCS | EXP | strain rate of 2e−4/s | 773 | 1729000000 |  | Pa | SF6 | 10.1038/s41467-021-24523-9
Alloy 1 | Al20Cr5Fe50Mn20Ti5 | BCC+L21 | VAM |  | UCS | EXP | strain rate of 2e−4/s | 873 | 1192000000 |  | Pa | SF6 | 10.1038/s41467-021-24523-9
Alloy 8 | Al15Cr5Fe50Mn25Ti5 | BCC+L21 | VAM |  | UCS | EXP | strain rate of 2e−4/s | 873 | 1036000000 |  | Pa | SF6 | 10.1038/s41467-021-24523-9
Alloy 1 | Al20Cr5Fe50Mn20Ti5 | BCC+L21 | VAM |  | UCS | EXP | strain rate of 2e−4/s | 973 | 576000000 |  | Pa | SF6 | 10.1038/s41467-021-24523-9
Alloy 8 | Al15Cr5Fe50Mn25Ti5 | BCC+L21 | VAM |  | UCS | EXP | strain rate of 2e−4/s | 973 | 647000000 |  | Pa | SF6 | 10.1038/s41467-021-24523-9
Alloy 1 | Al20Cr5Fe50Mn20Ti5 | BCC+L21 | VAM |  | UCS | EXP | strain rate of 2e−4/s | 1173 | 117000000 |  | Pa | SF6 | 10.1038/s41467-021-24523-9
Alloy 8 | Al15Cr5Fe50Mn25Ti5 | BCC+L21 | VAM |  | UCS | EXP | strain rate of 2e−4/s | 1173 | 179000000 |  | Pa | SF6 | 10.1038/s41467-021-24523-9
Alloy 1 | Al20Cr5Fe50Mn20Ti5 | BCC+L21 | VAM |  | compressive fracture stress | EXP | strain rate of 2e−4/s | 573 | 2025000000 |  | Pa | SF6 | 10.1038/s41467-021-24523-9
Alloy 8 | Al15Cr5Fe50Mn25Ti5 | BCC+L21 | VAM |  | compressive fracture stress | EXP | strain rate of 2e−4/s | 573 | 1745000000 |  | Pa | SF6 | 10.1038/s41467-021-24523-9
Alloy 1 | Al20Cr5Fe50Mn20Ti5 | BCC+L21 | VAM |  | compressive fracture stress | EXP | strain rate of 2e−4/s | 773 | 1558000000 |  | Pa | SF6 | 10.1038/s41467-021-24523-9
Alloy 1 | Al20Cr5Fe50Mn20Ti5 | BCC+L21 | VAM |  | compressive ductility | EXP | strain rate of 2e−4/s | 573 | 25.3 |  | % | SF6 | 10.1038/s41467-021-24523-9
Alloy 8 | Al15Cr5Fe50Mn25Ti5 | BCC+L21 | VAM |  | compressive ductility | EXP | strain rate of 2e−4/s | 573 | 25.2 |  | % | SF6 | 10.1038/s41467-021-24523-9
Alloy 1 | Al20Cr5Fe50Mn20Ti5 | BCC+L21 | VAM |  | compressive ductility | EXP | strain rate of 2e−4/s | 773 | 30.1 |  | % | SF6 | 10.1038/s41467-021-24523-9
Alloy 8 | Al15Cr5Fe50Mn25Ti5 | BCC+L21 | VAM |  | minimum compressive ductility | EXP | strain rate of 2e−4/s | 773 | 40 |  | % | SF6 | 10.1038/s41467-021-24523-9
Alloy 1 | Al20Cr5Fe50Mn20Ti5 | BCC+L21 | VAM |  | minimum compressive ductility | EXP | strain rate of 2e−4/s | 873 | 40 |  | % | SF6 | 10.1038/s41467-021-24523-9
Alloy 8 | Al15Cr5Fe50Mn25Ti5 | BCC+L21 | VAM |  | minimum compressive ductility | EXP | strain rate of 2e−4/s | 873 | 40 |  | % | SF6 | 10.1038/s41467-021-24523-9
Alloy 1 | Al20Cr5Fe50Mn20Ti5 | BCC+L21 | VAM |  | minimum compressive ductility | EXP | strain rate of 2e−4/s | 973 | 40 |  | % | SF6 | 10.1038/s41467-021-24523-9
Alloy 8 | Al15Cr5Fe50Mn25Ti5 | BCC+L21 | VAM |  | minimum compressive ductility | EXP | strain rate of 2e−4/s | 973 | 40 |  | % | SF6 | 10.1038/s41467-021-24523-9
Alloy 1 | Al20Cr5Fe50Mn20Ti5 | BCC+L21 | VAM |  | minimum compressive ductility | EXP | strain rate of 2e−4/s | 1173 | 40 |  | % | SF6 | 10.1038/s41467-021-24523-9
Alloy 8 | Al15Cr5Fe50Mn25Ti5 | BCC+L21 | VAM |  | minimum compressive ductility | EXP | strain rate of 2e−4/s | 1173 | 40 |  | % | SF6 | 10.1038/s41467-021-24523-9
| Mo16.20 Nb33.90 Ta37.30 W12.60 | BCC | SD | fabricated using a combinatorial magnetron sputter system at 70*C in 0.7Pa of Ar from elemental sources | nanohardness | EXP |  | 298 | 5210000000 |  | Pa | S | 10.1007/s44210-022-00007-3 |  | 5.21
| Mo16.30 Nb35.70 Ta34.90 W13.10 | BCC | SD | fabricated using a combinatorial magnetron sputter system at 70*C in 0.7Pa of Ar from elemental sources | nanohardness | EXP |  | 298 | 5110000000 |  | Pa | S | 10.1007/s44210-022-00007-3 |  | 5.11
| Mo16.10 Nb37.80 Ta32.40 W13.80 | BCC | SD | fabricated using a combinatorial magnetron sputter system at 70*C in 0.7Pa of Ar from elemental sources | nanohardness | EXP |  | 298 | 5310000000 |  | Pa | S | 10.1007/s44210-022-00007-3 |  | 5.31
| Mo15.00 Nb40.10 Ta30.60 W14.30 | BCC | SD | fabricated using a combinatorial magnetron sputter system at 70*C in 0.7Pa of Ar from elemental sources | nanohardness | EXP |  | 298 | 5160000000 |  | Pa | S | 10.1007/s44210-022-00007-3 |  | 5.16
| Mo15.30 Nb41.60 Ta28.70 W14.50 | BCC | SD | fabricated using a combinatorial magnetron sputter system at 70*C in 0.7Pa of Ar from elemental sources | nanohardness | EXP |  | 298 | 5230000000 |  | Pa | S | 10.1007/s44210-022-00007-3 |  | 5.23
| Mo14.20 Nb44.50 Ta27.10 W14.10 | BCC | SD | fabricated using a combinatorial magnetron sputter system at 70*C in 0.7Pa of Ar from elemental sources | nanohardness | EXP |  | 298 | 5280000000 |  | Pa | S | 10.1007/s44210-022-00007-3 |  | 5.28
| Mo13.70 Nb46.60 Ta25.10 W14.60 | BCC | SD | fabricated using a combinatorial magnetron sputter system at 70*C in 0.7Pa of Ar from elemental sources | nanohardness | EXP |  | 298 | 5310000000 |  | Pa | S | 10.1007/s44210-022-00007-3 |  | 5.31
| Mo13.10 Nb48.20 Ta23.90 W14.90 | BCC | SD | fabricated using a combinatorial magnetron sputter system at 70*C in 0.7Pa of Ar from elemental sources | nanohardness | EXP |  | 298 | 5310000000 |  | Pa | S | 10.1007/s44210-022-00007-3 |  | 5.31
| Mo11.90 Nb50.10 Ta22.40 W15.60 | BCC | SD | fabricated using a combinatorial magnetron sputter system at 70*C in 0.7Pa of Ar from elemental sources | nanohardness | EXP |  | 298 | 5210000000 |  | Pa | S | 10.1007/s44210-022-00007-3 |  | 5.21
| Mo12.20 Nb52.20 Ta21.00 W14.60 | BCC | SD | fabricated using a combinatorial magnetron sputter system at 70*C in 0.7Pa of Ar from elemental sources | nanohardness | EXP |  | 298 | 5210000000 |  | Pa | S | 10.1007/s44210-022-00007-3 |  | 5.21
| Mo10.90 Nb54.40 Ta19.40 W15.30 | BCC | SD | fabricated using a combinatorial magnetron sputter system at 70*C in 0.7Pa of Ar from elemental sources | nanohardness | EXP |  | 298 | 5730000000 |  | Pa | S | 10.1007/s44210-022-00007-3 |  | 5.73
| Mo17.40 Nb31.30 Ta38.80 W12.50 | BCC | SD | fabricated using a combinatorial magnetron sputter system at 70*C in 0.7Pa of Ar from elemental sources | nanohardness | EXP |  | 298 | 5560000000 |  | Pa | S | 10.1007/s44210-022-00007-3 |  | 5.56
| Mo16.80 Nb33.50 Ta36.30 W13.40 | BCC | SD | fabricated using a combinatorial magnetron sputter system at 70*C in 0.7Pa of Ar from elemental sources | nanohardness | EXP |  | 298 | 5360000000 |  | Pa | S | 10.1007/s44210-022-00007-3 |  | 5.36
| Mo16.60 Nb35.20 Ta34.20 W14.00 | BCC | SD | fabricated using a combinatorial magnetron sputter system at 70*C in 0.7Pa of Ar from elemental sources | nanohardness | EXP |  | 298 | 5270000000 |  | Pa | S | 10.1007/s44210-022-00007-3 |  | 5.27
| Mo16.20 Nb38.10 Ta31.90 W13.70 | BCC | SD | fabricated using a combinatorial magnetron sputter system at 70*C in 0.7Pa of Ar from elemental sources | nanohardness | EXP |  | 298 | 5360000000 |  | Pa | S | 10.1007/s44210-022-00007-3 |  | 5.36
| Mo16.40 Nb39.50 Ta30.30 W13.80 | BCC | SD | fabricated using a combinatorial magnetron sputter system at 70*C in 0.7Pa of Ar from elemental sources | nanohardness | EXP |  | 298 | 5460000000 |  | Pa | S | 10.1007/s44210-022-00007-3 |  | 5.46
| Mo15.50 Nb41.80 Ta28.00 W14.80 | BCC | SD | fabricated using a combinatorial magnetron sputter system at 70*C in 0.7Pa of Ar from elemental sources | nanohardness | EXP |  | 298 | 5380000000 |  | Pa | S | 10.1007/s44210-022-00007-3 |  | 5.38
| Mo13.90 Nb44.40 Ta26.90 W14.90 | BCC | SD | fabricated using a combinatorial magnetron sputter system at 70*C in 0.7Pa of Ar from elemental sources | nanohardness | EXP |  | 298 | 5270000000 |  | Pa | S | 10.1007/s44210-022-00007-3 |  | 5.27
| Mo13.80 Nb46.10 Ta24.90 W15.30 | BCC | SD | fabricated using a combinatorial magnetron sputter system at 70*C in 0.7Pa of Ar from elemental sources | nanohardness | EXP |  | 298 | 5380000000 |  | Pa | S | 10.1007/s44210-022-00007-3 |  | 5.38
| Mo13.70 Nb47.90 Ta23.10 W15.30 | BCC | SD | fabricated using a combinatorial magnetron sputter system at 70*C in 0.7Pa of Ar from elemental sources | nanohardness | EXP |  | 298 | 5210000000 |  | Pa | S | 10.1007/s44210-022-00007-3 |  | 5.21
| Mo13.60 Nb49.20 Ta21.80 W15.40 | BCC | SD | fabricated using a combinatorial magnetron sputter system at 70*C in 0.7Pa of Ar from elemental sources | nanohardness | EXP |  | 298 | 5090000000 |  | Pa | S | 10.1007/s44210-022-00007-3 |  | 5.09
| Mo12.00 Nb51.80 Ta20.30 W15.90 | BCC | SD | fabricated using a combinatorial magnetron sputter system at 70*C in 0.7Pa of Ar from elemental sources | nanohardness | EXP |  | 298 | 5240000000 |  | Pa | S | 10.1007/s44210-022-00007-3 |  | 5.24
| Mo11.10 Nb54.30 Ta19.00 W15.70 | BCC | SD | fabricated using a combinatorial magnetron sputter system at 70*C in 0.7Pa of Ar from elemental sources | nanohardness | EXP |  | 298 | 5900000000 |  | Pa | S | 10.1007/s44210-022-00007-3 |  | 5.9
| Mo10.40 Nb56.20 Ta17.50 W15.80 | BCC | SD | fabricated using a combinatorial magnetron sputter system at 70*C in 0.7Pa of Ar from elemental sources | nanohardness | EXP |  | 298 | 5660000000 |  | Pa | S | 10.1007/s44210-022-00007-3 |  | 5.66
| Mo17.70 Nb30.00 Ta39.50 W12.80 | BCC | SD | fabricated using a combinatorial magnetron sputter system at 70*C in 0.7Pa of Ar from elemental sources | nanohardness | EXP |  | 298 | 5680000000 |  | Pa | S | 10.1007/s44210-022-00007-3 |  | 5.68
| Mo17.80 Nb31.10 Ta38.00 W13.10 | BCC | SD | fabricated using a combinatorial magnetron sputter system at 70*C in 0.7Pa of Ar from elemental sources | nanohardness | EXP |  | 298 | 5420000000 |  | Pa | S | 10.1007/s44210-022-00007-3 |  | 5.42
| Mo17.90 Nb32.60 Ta35.50 W14.00 | BCC | SD | fabricated using a combinatorial magnetron sputter system at 70*C in 0.7Pa of Ar from elemental sources | nanohardness | EXP |  | 298 | 5760000000 |  | Pa | S | 10.1007/s44210-022-00007-3 |  | 5.76
| Mo17.30 Nb35.60 Ta33.00 W14.20 | BCC | SD | fabricated using a combinatorial magnetron sputter system at 70*C in 0.7Pa of Ar from elemental sources | nanohardness | EXP |  | 298 | 5380000000 |  | Pa | S | 10.1007/s44210-022-00007-3 |  | 5.38
| Mo17.10 Nb37.00 Ta31.30 W14.70 | BCC | SD | fabricated using a combinatorial magnetron sputter system at 70*C in 0.7Pa of Ar from elemental sources | nanohardness | EXP |  | 298 | 5330000000 |  | Pa | S | 10.1007/s44210-022-00007-3 |  | 5.33
| Mo15.90 Nb39.90 Ta29.20 W15.00 | BCC | SD | fabricated using a combinatorial magnetron sputter system at 70*C in 0.7Pa of Ar from elemental sources | nanohardness | EXP |  | 298 | 5740000000 |  | Pa | S | 10.1007/s44210-022-00007-3 |  | 5.74
| Mo15.30 Nb41.30 Ta27.80 W15.50 | BCC | SD | fabricated using a combinatorial magnetron sputter system at 70*C in 0.7Pa of Ar from elemental sources | nanohardness | EXP |  | 298 | 5350000000 |  | Pa | S | 10.1007/s44210-022-00007-3 |  | 5.35
| Mo14.80 Nb43.60 Ta26.30 W15.30 | BCC | SD | fabricated using a combinatorial magnetron sputter system at 70*C in 0.7Pa of Ar from elemental sources | nanohardness | EXP |  | 298 | 5590000000 |  | Pa | S | 10.1007/s44210-022-00007-3 |  | 5.59
| Mo13.90 Nb45.70 Ta24.30 W16.20 | BCC | SD | fabricated using a combinatorial magnetron sputter system at 70*C in 0.7Pa of Ar from elemental sources | nanohardness | EXP |  | 298 | 5200000000 |  | Pa | S | 10.1007/s44210-022-00007-3 |  | 5.2
| Mo13.60 Nb47.40 Ta22.80 W16.20 | BCC | SD | fabricated using a combinatorial magnetron sputter system at 70*C in 0.7Pa of Ar from elemental sources | nanohardness | EXP |  | 298 | 4890000000 |  | Pa | S | 10.1007/s44210-022-00007-3 |  | 4.89
| Mo13.10 Nb49.10 Ta21.10 W16.70 | BCC | SD | fabricated using a combinatorial magnetron sputter system at 70*C in 0.7Pa of Ar from elemental sources | nanohardness | EXP |  | 298 | 5620000000 |  | Pa | S | 10.1007/s44210-022-00007-3 |  | 5.62
| Mo11.80 Nb51.50 Ta20.00 W16.70 | BCC | SD | fabricated using a combinatorial magnetron sputter system at 70*C in 0.7Pa of Ar from elemental sources | nanohardness | EXP |  | 298 | 5440000000 |  | Pa | S | 10.1007/s44210-022-00007-3 |  | 5.44
| Mo11.30 Nb53.10 Ta18.70 W16.90 | BCC | SD | fabricated using a combinatorial magnetron sputter system at 70*C in 0.7Pa of Ar from elemental sources | nanohardness | EXP |  | 298 | 5940000000 |  | Pa | S | 10.1007/s44210-022-00007-3 |  | 5.94
| Mo11.30 Nb54.90 Ta17.20 W16.60 | BCC | SD | fabricated using a combinatorial magnetron sputter system at 70*C in 0.7Pa of Ar from elemental sources | nanohardness | EXP |  | 298 | 5720000000 |  | Pa | S | 10.1007/s44210-022-00007-3 |  | 5.72
| Mo9.80 Nb57.20 Ta16.40 W16.60 | BCC | SD | fabricated using a combinatorial magnetron sputter system at 70*C in 0.7Pa of Ar from elemental sources | nanohardness | EXP |  | 298 | 5780000000 |  | Pa | S | 10.1007/s44210-022-00007-3 |  | 5.78
| Mo19.00 Nb27.30 Ta40.80 W12.80 | BCC | SD | fabricated using a combinatorial magnetron sputter system at 70*C in 0.7Pa of Ar from elemental sources | nanohardness | EXP |  | 298 | 5540000000 |  | Pa | S | 10.1007/s44210-022-00007-3 |  | 5.54
| Mo19.10 Nb29.40 Ta38.40 W13.20 | BCC | SD | fabricated using a combinatorial magnetron sputter system at 70*C in 0.7Pa of Ar from elemental sources | nanohardness | EXP |  | 298 | 5500000000 |  | Pa | S | 10.1007/s44210-022-00007-3 |  | 5.5
| Mo19.20 Nb31.10 Ta36.40 W13.30 | BCC | SD | fabricated using a combinatorial magnetron sputter system at 70*C in 0.7Pa of Ar from elemental sources | nanohardness | EXP |  | 298 | 5140000000 |  | Pa | S | 10.1007/s44210-022-00007-3 |  | 5.14
| Mo18.70 Nb32.60 Ta34.70 W14.00 | BCC | SD | fabricated using a combinatorial magnetron sputter system at 70*C in 0.7Pa of Ar from elemental sources | nanohardness | EXP |  | 298 | 5300000000 |  | Pa | S | 10.1007/s44210-022-00007-3 |  | 5.3
| Mo18.40 Nb34.50 Ta32.40 W14.80 | BCC | SD | fabricated using a combinatorial magnetron sputter system at 70*C in 0.7Pa of Ar from elemental sources | nanohardness | EXP |  | 298 | 5280000000 |  | Pa | S | 10.1007/s44210-022-00007-3 |  | 5.28
| Mo17.00 Nb36.80 Ta31.10 W15.10 | BCC | SD | fabricated using a combinatorial magnetron sputter system at 70*C in 0.7Pa of Ar from elemental sources | nanohardness | EXP |  | 298 | 5290000000 |  | Pa | S | 10.1007/s44210-022-00007-3 |  | 5.29
| Mo16.80 Nb38.90 Ta29.10 W15.20 | BCC | SD | fabricated using a combinatorial magnetron sputter system at 70*C in 0.7Pa of Ar from elemental sources | nanohardness | EXP |  | 298 | 5080000000 |  | Pa | S | 10.1007/s44210-022-00007-3 |  | 5.08
| Mo16.10 Nb41.00 Ta27.40 W15.50 | BCC | SD | fabricated using a combinatorial magnetron sputter system at 70*C in 0.7Pa of Ar from elemental sources | nanohardness | EXP |  | 298 | 5200000000 |  | Pa | S | 10.1007/s44210-022-00007-3 |  | 5.2
| Mo15.70 Nb42.60 Ta25.60 W16.20 | BCC | SD | fabricated using a combinatorial magnetron sputter system at 70*C in 0.7Pa of Ar from elemental sources | nanohardness | EXP |  | 298 | 5330000000 |  | Pa | S | 10.1007/s44210-022-00007-3 |  | 5.33
| Mo15.20 Nb44.60 Ta24.00 W16.30 | BCC | SD | fabricated using a combinatorial magnetron sputter system at 70*C in 0.7Pa of Ar from elemental sources | nanohardness | EXP |  | 298 | 5230000000 |  | Pa | S | 10.1007/s44210-022-00007-3 |  | 5.23
| Mo14.50 Nb46.90 Ta22.20 W16.50 | BCC | SD | fabricated using a combinatorial magnetron sputter system at 70*C in 0.7Pa of Ar from elemental sources | nanohardness | EXP |  | 298 | 5360000000 |  | Pa | S | 10.1007/s44210-022-00007-3 |  | 5.36
| Mo13.60 Nb47.90 Ta21.50 W17.00 | BCC | SD | fabricated using a combinatorial magnetron sputter system at 70*C in 0.7Pa of Ar from elemental sources | nanohardness | EXP |  | 298 | 5580000000 |  | Pa | S | 10.1007/s44210-022-00007-3 |  | 5.58
| Mo12.70 Nb50.70 Ta19.50 W17.10 | BCC | SD | fabricated using a combinatorial magnetron sputter system at 70*C in 0.7Pa of Ar from elemental sources | nanohardness | EXP |  | 298 | 5850000000 |  | Pa | S | 10.1007/s44210-022-00007-3 |  | 5.85
| Mo11.70 Nb52.80 Ta18.00 W17.60 | BCC | SD | fabricated using a combinatorial magnetron sputter system at 70*C in 0.7Pa of Ar from elemental sources | nanohardness | EXP |  | 298 | 5950000000 |  | Pa | S | 10.1007/s44210-022-00007-3 |  | 5.95
| Mo11.00 Nb54.60 Ta16.70 W17.60 | BCC | SD | fabricated using a combinatorial magnetron sputter system at 70*C in 0.7Pa of Ar from elemental sources | nanohardness | EXP |  | 298 | 5920000000 |  | Pa | S | 10.1007/s44210-022-00007-3 |  | 5.92
| Mo10.60 Nb56.80 Ta15.80 W16.90 | BCC | SD | fabricated using a combinatorial magnetron sputter system at 70*C in 0.7Pa of Ar from elemental sources | nanohardness | EXP |  | 298 | 5750000000 |  | Pa | S | 10.1007/s44210-022-00007-3 |  | 5.75
| Mo20.20 Nb25.50 Ta42.00 W12.30 | BCC | SD | fabricated using a combinatorial magnetron sputter system at 70*C in 0.7Pa of Ar from elemental sources | nanohardness | EXP |  | 298 | 5640000000 |  | Pa | S | 10.1007/s44210-022-00007-3 |  | 5.64
| Mo20.20 Nb27.40 Ta40.10 W12.30 | BCC | SD | fabricated using a combinatorial magnetron sputter system at 70*C in 0.7Pa of Ar from elemental sources | nanohardness | EXP |  | 298 | 5940000000 |  | Pa | S | 10.1007/s44210-022-00007-3 |  | 5.94
| Mo20.00 Nb28.30 Ta38.00 W13.60 | BCC | SD | fabricated using a combinatorial magnetron sputter system at 70*C in 0.7Pa of Ar from elemental sources | nanohardness | EXP |  | 298 | 5330000000 |  | Pa | S | 10.1007/s44210-022-00007-3 |  | 5.33
| Mo19.10 Nb31.60 Ta35.40 W14.00 | BCC | SD | fabricated using a combinatorial magnetron sputter system at 70*C in 0.7Pa of Ar from elemental sources | nanohardness | EXP |  | 298 | 5410000000 |  | Pa | S | 10.1007/s44210-022-00007-3 |  | 5.41
| Mo19.30 Nb31.70 Ta33.90 W15.00 | BCC | SD | fabricated using a combinatorial magnetron sputter system at 70*C in 0.7Pa of Ar from elemental sources | nanohardness | EXP |  | 298 | 5740000000 |  | Pa | S | 10.1007/s44210-022-00007-3 |  | 5.74
| Mo18.30 Nb34.70 Ta32.10 W14.90 | BCC | SD | fabricated using a combinatorial magnetron sputter system at 70*C in 0.7Pa of Ar from elemental sources | nanohardness | EXP |  | 298 | 5350000000 |  | Pa | S | 10.1007/s44210-022-00007-3 |  | 5.35
| Mo17.80 Nb36.60 Ta30.00 W15.50 | BCC | SD | fabricated using a combinatorial magnetron sputter system at 70*C in 0.7Pa of Ar from elemental sources | nanohardness | EXP |  | 298 | 5630000000 |  | Pa | S | 10.1007/s44210-022-00007-3 |  | 5.63
| Mo17.20 Nb38.40 Ta28.40 W16.00 | BCC | SD | fabricated using a combinatorial magnetron sputter system at 70*C in 0.7Pa of Ar from elemental sources | nanohardness | EXP |  | 298 | 5790000000 |  | Pa | S | 10.1007/s44210-022-00007-3 |  | 5.79
| Mo16.60 Nb40.20 Ta26.60 W16.60 | BCC | SD | fabricated using a combinatorial magnetron sputter system at 70*C in 0.7Pa of Ar from elemental sources | nanohardness | EXP |  | 298 | 5780000000 |  | Pa | S | 10.1007/s44210-022-00007-3 |  | 5.78
| Mo16.40 Nb41.90 Ta25.10 W16.60 | BCC | SD | fabricated using a combinatorial magnetron sputter system at 70*C in 0.7Pa of Ar from elemental sources | nanohardness | EXP |  | 298 | 5300000000 |  | Pa | S | 10.1007/s44210-022-00007-3 |  | 5.3
| Mo15.90 Nb44.20 Ta23.00 W16.90 | BCC | SD | fabricated using a combinatorial magnetron sputter system at 70*C in 0.7Pa of Ar from elemental sources | nanohardness | EXP |  | 298 | 5260000000 |  | Pa | S | 10.1007/s44210-022-00007-3 |  | 5.26
| Mo14.30 Nb45.90 Ta22.20 W17.70 | BCC | SD | fabricated using a combinatorial magnetron sputter system at 70*C in 0.7Pa of Ar from elemental sources | nanohardness | EXP |  | 298 | 5380000000 |  | Pa | S | 10.1007/s44210-022-00007-3 |  | 5.38
| Mo14.10 Nb47.30 Ta20.70 W17.90 | BCC | SD | fabricated using a combinatorial magnetron sputter system at 70*C in 0.7Pa of Ar from elemental sources | nanohardness | EXP |  | 298 | 5650000000 |  | Pa | S | 10.1007/s44210-022-00007-3 |  | 5.65
| Mo13.50 Nb49.40 Ta19.10 W18.00 | BCC | SD | fabricated using a combinatorial magnetron sputter system at 70*C in 0.7Pa of Ar from elemental sources | nanohardness | EXP |  | 298 | 5450000000 |  | Pa | S | 10.1007/s44210-022-00007-3 |  | 5.45
| Mo12.10 Nb51.80 Ta18.20 W17.90 | BCC | SD | fabricated using a combinatorial magnetron sputter system at 70*C in 0.7Pa of Ar from elemental sources | nanohardness | EXP |  | 298 | 6000000000 |  | Pa | S | 10.1007/s44210-022-00007-3 |  | 6
| Mo11.80 Nb53.60 Ta16.50 W18.10 | BCC | SD | fabricated using a combinatorial magnetron sputter system at 70*C in 0.7Pa of Ar from elemental sources | nanohardness | EXP |  | 298 | 5700000000 |  | Pa | S | 10.1007/s44210-022-00007-3 |  | 5.7
| Mo11.60 Nb55.30 Ta15.40 W17.80 | BCC | SD | fabricated using a combinatorial magnetron sputter system at 70*C in 0.7Pa of Ar from elemental sources | nanohardness | EXP |  | 298 | 5960000000 |  | Pa | S | 10.1007/s44210-022-00007-3 |  | 5.96
| Mo21.80 Nb24.80 Ta40.10 W13.20 | BCC | SD | fabricated using a combinatorial magnetron sputter system at 70*C in 0.7Pa of Ar from elemental sources | nanohardness | EXP |  | 298 | 8230000000 |  | Pa | S | 10.1007/s44210-022-00007-3 |  | 8.23
| Mo21.30 Nb26.50 Ta38.70 W13.50 | BCC | SD | fabricated using a combinatorial magnetron sputter system at 70*C in 0.7Pa of Ar from elemental sources | nanohardness | EXP |  | 298 | 6380000000 |  | Pa | S | 10.1007/s44210-022-00007-3 |  | 6.38
| Mo20.50 Nb28.60 Ta37.00 W13.90 | BCC | SD | fabricated using a combinatorial magnetron sputter system at 70*C in 0.7Pa of Ar from elemental sources | nanohardness | EXP |  | 298 | 6420000000 |  | Pa | S | 10.1007/s44210-022-00007-3 |  | 6.42
| Mo20.20 Nb30.30 Ta34.80 W14.70 | BCC | SD | fabricated using a combinatorial magnetron sputter system at 70*C in 0.7Pa of Ar from elemental sources | nanohardness | EXP |  | 298 | 6280000000 |  | Pa | S | 10.1007/s44210-022-00007-3 |  | 6.28
| Mo19.90 Nb32.10 Ta32.70 W15.20 | BCC | SD | fabricated using a combinatorial magnetron sputter system at 70*C in 0.7Pa of Ar from elemental sources | nanohardness | EXP |  | 298 | 6630000000 |  | Pa | S | 10.1007/s44210-022-00007-3 |  | 6.63
| Mo19.20 Nb33.80 Ta31.30 W15.60 | BCC | SD | fabricated using a combinatorial magnetron sputter system at 70*C in 0.7Pa of Ar from elemental sources | nanohardness | EXP |  | 298 | 6050000000 |  | Pa | S | 10.1007/s44210-022-00007-3 |  | 6.05
| Mo19.00 Nb35.40 Ta29.30 W16.40 | BCC | SD | fabricated using a combinatorial magnetron sputter system at 70*C in 0.7Pa of Ar from elemental sources | nanohardness | EXP |  | 298 | 6030000000 |  | Pa | S | 10.1007/s44210-022-00007-3 |  | 6.03
| Mo18.30 Nb37.40 Ta27.70 W16.50 | BCC | SD | fabricated using a combinatorial magnetron sputter system at 70*C in 0.7Pa of Ar from elemental sources | nanohardness | EXP |  | 298 | 6070000000 |  | Pa | S | 10.1007/s44210-022-00007-3 |  | 6.07
| Mo17.70 Nb39.30 Ta26.20 W16.90 | BCC | SD | fabricated using a combinatorial magnetron sputter system at 70*C in 0.7Pa of Ar from elemental sources | nanohardness | EXP |  | 298 | 6750000000 |  | Pa | S | 10.1007/s44210-022-00007-3 |  | 6.75
| Mo16.90 Nb41.30 Ta24.50 W17.30 | BCC | SD | fabricated using a combinatorial magnetron sputter system at 70*C in 0.7Pa of Ar from elemental sources | nanohardness | EXP |  | 298 | 6210000000 |  | Pa | S | 10.1007/s44210-022-00007-3 |  | 6.21
| Mo16.20 Nb43.30 Ta22.60 W17.90 | BCC | SD | fabricated using a combinatorial magnetron sputter system at 70*C in 0.7Pa of Ar from elemental sources | nanohardness | EXP |  | 298 | 6360000000 |  | Pa | S | 10.1007/s44210-022-00007-3 |  | 6.36
| Mo15.40 Nb45.40 Ta21.20 W18.00 | BCC | SD | fabricated using a combinatorial magnetron sputter system at 70*C in 0.7Pa of Ar from elemental sources | nanohardness | EXP |  | 298 | 5900000000 |  | Pa | S | 10.1007/s44210-022-00007-3 |  | 5.9
| Mo14.80 Nb47.60 Ta19.50 W18.00 | BCC | SD | fabricated using a combinatorial magnetron sputter system at 70*C in 0.7Pa of Ar from elemental sources | nanohardness | EXP |  | 298 | 5900000000 |  | Pa | S | 10.1007/s44210-022-00007-3 |  | 5.9
| Mo13.50 Nb49.10 Ta19.10 W18.30 | BCC | SD | fabricated using a combinatorial magnetron sputter system at 70*C in 0.7Pa of Ar from elemental sources | nanohardness | EXP |  | 298 | 5580000000 |  | Pa | S | 10.1007/s44210-022-00007-3 |  | 5.58
| Mo12.80 Nb51.20 Ta17.10 W18.90 | BCC | SD | fabricated using a combinatorial magnetron sputter system at 70*C in 0.7Pa of Ar from elemental sources | nanohardness | EXP |  | 298 | 5870000000 |  | Pa | S | 10.1007/s44210-022-00007-3 |  | 5.87
| Mo12.20 Nb52.70 Ta16.20 W18.90 | BCC | SD | fabricated using a combinatorial magnetron sputter system at 70*C in 0.7Pa of Ar from elemental sources | nanohardness | EXP |  | 298 | 5810000000 |  | Pa | S | 10.1007/s44210-022-00007-3 |  | 5.81
| Mo11.30 Nb55.30 Ta14.80 W18.70 | BCC | SD | fabricated using a combinatorial magnetron sputter system at 70*C in 0.7Pa of Ar from elemental sources | nanohardness | EXP |  | 298 | 5880000000 |  | Pa | S | 10.1007/s44210-022-00007-3 |  | 5.88
| Mo22.30 Nb23.30 Ta41.70 W12.70 | BCC | SD | fabricated using a combinatorial magnetron sputter system at 70*C in 0.7Pa of Ar from elemental sources | nanohardness | EXP |  | 298 | 5440000000 |  | Pa | S | 10.1007/s44210-022-00007-3 |  | 5.44
| Mo22.20 Nb24.70 Ta39.80 W13.20 | BCC | SD | fabricated using a combinatorial magnetron sputter system at 70*C in 0.7Pa of Ar from elemental sources | nanohardness | EXP |  | 298 | 5390000000 |  | Pa | S | 10.1007/s44210-022-00007-3 |  | 5.39
| Mo22.10 Nb25.80 Ta37.80 W14.30 | BCC | SD | fabricated using a combinatorial magnetron sputter system at 70*C in 0.7Pa of Ar from elemental sources | nanohardness | EXP |  | 298 | 5580000000 |  | Pa | S | 10.1007/s44210-022-00007-3 |  | 5.58
| Mo21.70 Nb27.90 Ta35.50 W14.90 | BCC | SD | fabricated using a combinatorial magnetron sputter system at 70*C in 0.7Pa of Ar from elemental sources | nanohardness | EXP |  | 298 | 5650000000 |  | Pa | S | 10.1007/s44210-022-00007-3 |  | 5.65
| Mo20.10 Nb30.30 Ta34.20 W15.40 | BCC | SD | fabricated using a combinatorial magnetron sputter system at 70*C in 0.7Pa of Ar from elemental sources | nanohardness | EXP |  | 298 | 5720000000 |  | Pa | S | 10.1007/s44210-022-00007-3 |  | 5.72
| Mo19.90 Nb31.70 Ta32.30 W16.00 | BCC | SD | fabricated using a combinatorial magnetron sputter system at 70*C in 0.7Pa of Ar from elemental sources | nanohardness | EXP |  | 298 | 5920000000 |  | Pa | S | 10.1007/s44210-022-00007-3 |  | 5.92
| Mo20.20 Nb33.70 Ta30.40 W15.70 | BCC | SD | fabricated using a combinatorial magnetron sputter system at 70*C in 0.7Pa of Ar from elemental sources | nanohardness | EXP |  | 298 | 5550000000 |  | Pa | S | 10.1007/s44210-022-00007-3 |  | 5.55
| Mo19.10 Nb35.90 Ta28.40 W16.60 | BCC | SD | fabricated using a combinatorial magnetron sputter system at 70*C in 0.7Pa of Ar from elemental sources | nanohardness | EXP |  | 298 | 6510000000 |  | Pa | S | 10.1007/s44210-022-00007-3 |  | 6.51
| Mo19.20 Nb36.60 Ta26.70 W17.50 | BCC | SD | fabricated using a combinatorial magnetron sputter system at 70*C in 0.7Pa of Ar from elemental sources | nanohardness | EXP |  | 298 | 6800000000 |  | Pa | S | 10.1007/s44210-022-00007-3 |  | 6.8
| Mo17.50 Nb38.50 Ta26.00 W18.00 | BCC | SD | fabricated using a combinatorial magnetron sputter system at 70*C in 0.7Pa of Ar from elemental sources | nanohardness | EXP |  | 298 | 6010000000 |  | Pa | S | 10.1007/s44210-022-00007-3 |  | 6.01
| Mo17.10 Nb40.70 Ta24.00 W18.20 | BCC | SD | fabricated using a combinatorial magnetron sputter system at 70*C in 0.7Pa of Ar from elemental sources | nanohardness | EXP |  | 298 | 6230000000 |  | Pa | S | 10.1007/s44210-022-00007-3 |  | 6.23
| Mo16.10 Nb42.50 Ta22.60 W18.80 | BCC | SD | fabricated using a combinatorial magnetron sputter system at 70*C in 0.7Pa of Ar from elemental sources | nanohardness | EXP |  | 298 | 5870000000 |  | Pa | S | 10.1007/s44210-022-00007-3 |  | 5.87
| Mo16.20 Nb44.50 Ta20.60 W18.70 | BCC | SD | fabricated using a combinatorial magnetron sputter system at 70*C in 0.7Pa of Ar from elemental sources | nanohardness | EXP |  | 298 | 5840000000 |  | Pa | S | 10.1007/s44210-022-00007-3 |  | 5.84
| Mo14.80 Nb47.10 Ta19.50 W18.50 | BCC | SD | fabricated using a combinatorial magnetron sputter system at 70*C in 0.7Pa of Ar from elemental sources | nanohardness | EXP |  | 298 | 6170000000 |  | Pa | S | 10.1007/s44210-022-00007-3 |  | 6.17
| Mo14.40 Nb48.00 Ta18.30 W19.30 | BCC | SD | fabricated using a combinatorial magnetron sputter system at 70*C in 0.7Pa of Ar from elemental sources | nanohardness | EXP |  | 298 | 6220000000 |  | Pa | S | 10.1007/s44210-022-00007-3 |  | 6.22
| Mo13.40 Nb50.10 Ta17.30 W19.20 | BCC | SD | fabricated using a combinatorial magnetron sputter system at 70*C in 0.7Pa of Ar from elemental sources | nanohardness | EXP |  | 298 | 5590000000 |  | Pa | S | 10.1007/s44210-022-00007-3 |  | 5.59
| Mo12.10 Nb52.40 Ta16.00 W19.50 | BCC | SD | fabricated using a combinatorial magnetron sputter system at 70*C in 0.7Pa of Ar from elemental sources | nanohardness | EXP |  | 298 | 5740000000 |  | Pa | S | 10.1007/s44210-022-00007-3 |  | 5.74
| Mo11.90 Nb54.30 Ta14.90 W19.00 | BCC | SD | fabricated using a combinatorial magnetron sputter system at 70*C in 0.7Pa of Ar from elemental sources | nanohardness | EXP |  | 298 | 6130000000 |  | Pa | S | 10.1007/s44210-022-00007-3 |  | 6.13
| Mo23.70 Nb22.50 Ta40.30 W13.50 | BCC | SD | fabricated using a combinatorial magnetron sputter system at 70*C in 0.7Pa of Ar from elemental sources | nanohardness | EXP |  | 298 | 5650000000 |  | Pa | S | 10.1007/s44210-022-00007-3 |  | 5.65
| Mo23.80 Nb24.20 Ta38.40 W13.70 | BCC | SD | fabricated using a combinatorial magnetron sputter system at 70*C in 0.7Pa of Ar from elemental sources | nanohardness | EXP |  | 298 | 5760000000 |  | Pa | S | 10.1007/s44210-022-00007-3 |  | 5.76
| Mo23.40 Nb26.20 Ta36.40 W14.00 | BCC | SD | fabricated using a combinatorial magnetron sputter system at 70*C in 0.7Pa of Ar from elemental sources | nanohardness | EXP |  | 298 | 5760000000 |  | Pa | S | 10.1007/s44210-022-00007-3 |  | 5.76
| Mo22.20 Nb27.80 Ta34.50 W15.50 | BCC | SD | fabricated using a combinatorial magnetron sputter system at 70*C in 0.7Pa of Ar from elemental sources | nanohardness | EXP |  | 298 | 5800000000 |  | Pa | S | 10.1007/s44210-022-00007-3 |  | 5.8
| Mo22.10 Nb29.40 Ta33.30 W15.30 | BCC | SD | fabricated using a combinatorial magnetron sputter system at 70*C in 0.7Pa of Ar from elemental sources | nanohardness | EXP |  | 298 | 5970000000 |  | Pa | S | 10.1007/s44210-022-00007-3 |  | 5.97
| Mo21.00 Nb31.50 Ta31.50 W16.00 | BCC | SD | fabricated using a combinatorial magnetron sputter system at 70*C in 0.7Pa of Ar from elemental sources | nanohardness | EXP |  | 298 | 6080000000 |  | Pa | S | 10.1007/s44210-022-00007-3 |  | 6.08
| Mo20.40 Nb32.90 Ta30.00 W16.70 | BCC | SD | fabricated using a combinatorial magnetron sputter system at 70*C in 0.7Pa of Ar from elemental sources | nanohardness | EXP |  | 298 | 6070000000 |  | Pa | S | 10.1007/s44210-022-00007-3 |  | 6.07
| Mo20.30 Nb34.50 Ta27.90 W17.30 | BCC | SD | fabricated using a combinatorial magnetron sputter system at 70*C in 0.7Pa of Ar from elemental sources | nanohardness | EXP |  | 298 | 5900000000 |  | Pa | S | 10.1007/s44210-022-00007-3 |  | 5.9
| Mo20.10 Nb35.90 Ta26.20 W17.80 | BCC | SD | fabricated using a combinatorial magnetron sputter system at 70*C in 0.7Pa of Ar from elemental sources | nanohardness | EXP |  | 298 | 5870000000 |  | Pa | S | 10.1007/s44210-022-00007-3 |  | 5.87
| Mo18.10 Nb38.30 Ta24.90 W18.70 | BCC | SD | fabricated using a combinatorial magnetron sputter system at 70*C in 0.7Pa of Ar from elemental sources | nanohardness | EXP |  | 298 | 6150000000 |  | Pa | S | 10.1007/s44210-022-00007-3 |  | 6.15
| Mo18.20 Nb39.80 Ta23.50 W18.40 | BCC | SD | fabricated using a combinatorial magnetron sputter system at 70*C in 0.7Pa of Ar from elemental sources | nanohardness | EXP |  | 298 | 5700000000 |  | Pa | S | 10.1007/s44210-022-00007-3 |  | 5.7
| Mo17.30 Nb41.90 Ta21.90 W18.90 | BCC | SD | fabricated using a combinatorial magnetron sputter system at 70*C in 0.7Pa of Ar from elemental sources | nanohardness | EXP |  | 298 | 6030000000 |  | Pa | S | 10.1007/s44210-022-00007-3 |  | 6.03
| Mo16.10 Nb44.00 Ta20.30 W19.60 | BCC | SD | fabricated using a combinatorial magnetron sputter system at 70*C in 0.7Pa of Ar from elemental sources | nanohardness | EXP |  | 298 | 5540000000 |  | Pa | S | 10.1007/s44210-022-00007-3 |  | 5.54
| Mo14.80 Nb45.60 Ta19.70 W19.80 | BCC | SD | fabricated using a combinatorial magnetron sputter system at 70*C in 0.7Pa of Ar from elemental sources | nanohardness | EXP |  | 298 | 5740000000 |  | Pa | S | 10.1007/s44210-022-00007-3 |  | 5.74
| Mo14.10 Nb47.30 Ta18.50 W20.10 | BCC | SD | fabricated using a combinatorial magnetron sputter system at 70*C in 0.7Pa of Ar from elemental sources | nanohardness | EXP |  | 298 | 6010000000 |  | Pa | S | 10.1007/s44210-022-00007-3 |  | 6.01
| Mo13.40 Nb49.00 Ta17.30 W20.30 | BCC | SD | fabricated using a combinatorial magnetron sputter system at 70*C in 0.7Pa of Ar from elemental sources | nanohardness | EXP |  | 298 | 5910000000 |  | Pa | S | 10.1007/s44210-022-00007-3 |  | 5.91
| Mo12.70 Nb51.20 Ta15.80 W20.40 | BCC | SD | fabricated using a combinatorial magnetron sputter system at 70*C in 0.7Pa of Ar from elemental sources | nanohardness | EXP |  | 298 | 6040000000 |  | Pa | S | 10.1007/s44210-022-00007-3 |  | 6.04
| Mo11.40 Nb53.30 Ta14.60 W20.60 | BCC | SD | fabricated using a combinatorial magnetron sputter system at 70*C in 0.7Pa of Ar from elemental sources | nanohardness | EXP |  | 298 | 6780000000 |  | Pa | S | 10.1007/s44210-022-00007-3 |  | 6.78
| Mo24.60 Nb22.70 Ta39.60 W13.10 | BCC | SD | fabricated using a combinatorial magnetron sputter system at 70*C in 0.7Pa of Ar from elemental sources | nanohardness | EXP |  | 298 | 6630000000 |  | Pa | S | 10.1007/s44210-022-00007-3 |  | 6.63
| Mo24.40 Nb24.00 Ta37.30 W14.30 | BCC | SD | fabricated using a combinatorial magnetron sputter system at 70*C in 0.7Pa of Ar from elemental sources | nanohardness | EXP |  | 298 | 6530000000 |  | Pa | S | 10.1007/s44210-022-00007-3 |  | 6.53
| Mo24.10 Nb25.40 Ta35.70 W14.80 | BCC | SD | fabricated using a combinatorial magnetron sputter system at 70*C in 0.7Pa of Ar from elemental sources | nanohardness | EXP |  | 298 | 6170000000 |  | Pa | S | 10.1007/s44210-022-00007-3 |  | 6.17
| Mo23.10 Nb27.10 Ta34.50 W15.30 | BCC | SD | fabricated using a combinatorial magnetron sputter system at 70*C in 0.7Pa of Ar from elemental sources | nanohardness | EXP |  | 298 | 5960000000 |  | Pa | S | 10.1007/s44210-022-00007-3 |  | 5.96
| Mo22.40 Nb28.30 Ta32.70 W16.50 | BCC | SD | fabricated using a combinatorial magnetron sputter system at 70*C in 0.7Pa of Ar from elemental sources | nanohardness | EXP |  | 298 | 6310000000 |  | Pa | S | 10.1007/s44210-022-00007-3 |  | 6.31
| Mo22.20 Nb30.00 Ta30.90 W16.90 | BCC | SD | fabricated using a combinatorial magnetron sputter system at 70*C in 0.7Pa of Ar from elemental sources | nanohardness | EXP |  | 298 | 5960000000 |  | Pa | S | 10.1007/s44210-022-00007-3 |  | 5.96
| Mo21.50 Nb31.80 Ta29.20 W17.50 | BCC | SD | fabricated using a combinatorial magnetron sputter system at 70*C in 0.7Pa of Ar from elemental sources | nanohardness | EXP |  | 298 | 6140000000 |  | Pa | S | 10.1007/s44210-022-00007-3 |  | 6.14
| Mo20.90 Nb34.10 Ta27.30 W17.80 | BCC | SD | fabricated using a combinatorial magnetron sputter system at 70*C in 0.7Pa of Ar from elemental sources | nanohardness | EXP |  | 298 | 5940000000 |  | Pa | S | 10.1007/s44210-022-00007-3 |  | 5.94
| Mo19.70 Nb36.00 Ta25.70 W18.60 | BCC | SD | fabricated using a combinatorial magnetron sputter system at 70*C in 0.7Pa of Ar from elemental sources | nanohardness | EXP |  | 298 | 6120000000 |  | Pa | S | 10.1007/s44210-022-00007-3 |  | 6.12
| Mo19.00 Nb37.40 Ta24.20 W19.40 | BCC | SD | fabricated using a combinatorial magnetron sputter system at 70*C in 0.7Pa of Ar from elemental sources | nanohardness | EXP |  | 298 | 5900000000 |  | Pa | S | 10.1007/s44210-022-00007-3 |  | 5.9
| Mo18.70 Nb39.30 Ta22.70 W19.30 | BCC | SD | fabricated using a combinatorial magnetron sputter system at 70*C in 0.7Pa of Ar from elemental sources | nanohardness | EXP |  | 298 | 5700000000 |  | Pa | S | 10.1007/s44210-022-00007-3 |  | 5.7
| Mo17.60 Nb41.30 Ta21.10 W20.00 | BCC | SD | fabricated using a combinatorial magnetron sputter system at 70*C in 0.7Pa of Ar from elemental sources | nanohardness | EXP |  | 298 | 6030000000 |  | Pa | S | 10.1007/s44210-022-00007-3 |  | 6.03
| Mo16.40 Nb43.10 Ta20.10 W20.40 | BCC | SD | fabricated using a combinatorial magnetron sputter system at 70*C in 0.7Pa of Ar from elemental sources | nanohardness | EXP |  | 298 | 6480000000 |  | Pa | S | 10.1007/s44210-022-00007-3 |  | 6.48
| Mo15.10 Nb45.50 Ta18.60 W20.80 | BCC | SD | fabricated using a combinatorial magnetron sputter system at 70*C in 0.7Pa of Ar from elemental sources | nanohardness | EXP |  | 298 | 6490000000 |  | Pa | S | 10.1007/s44210-022-00007-3 |  | 6.49
| Mo14.50 Nb46.80 Ta17.60 W21.10 | BCC | SD | fabricated using a combinatorial magnetron sputter system at 70*C in 0.7Pa of Ar from elemental sources | nanohardness | EXP |  | 298 | 6490000000 |  | Pa | S | 10.1007/s44210-022-00007-3 |  | 6.49
| Mo14.40 Nb48.50 Ta16.10 W21.00 | BCC | SD | fabricated using a combinatorial magnetron sputter system at 70*C in 0.7Pa of Ar from elemental sources | nanohardness | EXP |  | 298 | 6600000000 |  | Pa | S | 10.1007/s44210-022-00007-3 |  | 6.6
| Mo13.10 Nb50.50 Ta15.10 W21.30 | BCC | SD | fabricated using a combinatorial magnetron sputter system at 70*C in 0.7Pa of Ar from elemental sources | nanohardness | EXP |  | 298 | 6300000000 |  | Pa | S | 10.1007/s44210-022-00007-3 |  | 6.3
| Mo12.60 Nb51.80 Ta14.30 W21.30 | BCC | SD | fabricated using a combinatorial magnetron sputter system at 70*C in 0.7Pa of Ar from elemental sources | nanohardness | EXP |  | 298 | 6680000000 |  | Pa | S | 10.1007/s44210-022-00007-3 |  | 6.68
| Mo26.20 Nb22.30 Ta37.70 W13.80 | BCC | SD | fabricated using a combinatorial magnetron sputter system at 70*C in 0.7Pa of Ar from elemental sources | nanohardness | EXP |  | 298 | 7570000000 |  | Pa | S | 10.1007/s44210-022-00007-3 |  | 7.57
| Mo25.60 Nb24.00 Ta35.90 W14.40 | BCC | SD | fabricated using a combinatorial magnetron sputter system at 70*C in 0.7Pa of Ar from elemental sources | nanohardness | EXP |  | 298 | 7400000000 |  | Pa | S | 10.1007/s44210-022-00007-3 |  | 7.4
| Mo24.70 Nb25.30 Ta35.10 W15.00 | BCC | SD | fabricated using a combinatorial magnetron sputter system at 70*C in 0.7Pa of Ar from elemental sources | nanohardness | EXP |  | 298 | 6660000000 |  | Pa | S | 10.1007/s44210-022-00007-3 |  | 6.66
| Mo23.80 Nb26.90 Ta33.30 W16.00 | BCC | SD | fabricated using a combinatorial magnetron sputter system at 70*C in 0.7Pa of Ar from elemental sources | nanohardness | EXP |  | 298 | 7400000000 |  | Pa | S | 10.1007/s44210-022-00007-3 |  | 7.4
| Mo22.70 Nb28.60 Ta31.80 W16.80 | BCC | SD | fabricated using a combinatorial magnetron sputter system at 70*C in 0.7Pa of Ar from elemental sources | nanohardness | EXP |  | 298 | 7150000000 |  | Pa | S | 10.1007/s44210-022-00007-3 |  | 7.15
| Mo23.30 Nb29.70 Ta29.40 W17.60 | BCC | SD | fabricated using a combinatorial magnetron sputter system at 70*C in 0.7Pa of Ar from elemental sources | nanohardness | EXP |  | 298 | 7500000000 |  | Pa | S | 10.1007/s44210-022-00007-3 |  | 7.5
| Mo22.50 Nb30.90 Ta28.20 W18.30 | BCC | SD | fabricated using a combinatorial magnetron sputter system at 70*C in 0.7Pa of Ar from elemental sources | nanohardness | EXP |  | 298 | 7220000000 |  | Pa | S | 10.1007/s44210-022-00007-3 |  | 7.22
| Mo21.00 Nb33.80 Ta26.50 W18.60 | BCC | SD | fabricated using a combinatorial magnetron sputter system at 70*C in 0.7Pa of Ar from elemental sources | nanohardness | EXP |  | 298 | 6780000000 |  | Pa | S | 10.1007/s44210-022-00007-3 |  | 6.78
| Mo20.10 Nb35.50 Ta25.00 W19.40 | BCC | SD | fabricated using a combinatorial magnetron sputter system at 70*C in 0.7Pa of Ar from elemental sources | nanohardness | EXP |  | 298 | 6830000000 |  | Pa | S | 10.1007/s44210-022-00007-3 |  | 6.83
| Mo19.80 Nb36.20 Ta23.70 W20.20 | BCC | SD | fabricated using a combinatorial magnetron sputter system at 70*C in 0.7Pa of Ar from elemental sources | nanohardness | EXP |  | 298 | 6480000000 |  | Pa | S | 10.1007/s44210-022-00007-3 |  | 6.48
| Mo18.20 Nb38.60 Ta22.40 W20.80 | BCC | SD | fabricated using a combinatorial magnetron sputter system at 70*C in 0.7Pa of Ar from elemental sources | nanohardness | EXP |  | 298 | 7180000000 |  | Pa | S | 10.1007/s44210-022-00007-3 |  | 7.18
| Mo17.50 Nb40.90 Ta20.90 W20.70 | BCC | SD | fabricated using a combinatorial magnetron sputter system at 70*C in 0.7Pa of Ar from elemental sources | nanohardness | EXP |  | 298 | 6550000000 |  | Pa | S | 10.1007/s44210-022-00007-3 |  | 6.55
| Mo16.80 Nb41.80 Ta19.80 W21.70 | BCC | SD | fabricated using a combinatorial magnetron sputter system at 70*C in 0.7Pa of Ar from elemental sources | nanohardness | EXP |  | 298 | 6370000000 |  | Pa | S | 10.1007/s44210-022-00007-3 |  | 6.37
| Mo16.40 Nb44.10 Ta18.10 W21.40 | BCC | SD | fabricated using a combinatorial magnetron sputter system at 70*C in 0.7Pa of Ar from elemental sources | nanohardness | EXP |  | 298 | 6140000000 |  | Pa | S | 10.1007/s44210-022-00007-3 |  | 6.14
| Mo15.60 Nb45.40 Ta17.30 W21.70 | BCC | SD | fabricated using a combinatorial magnetron sputter system at 70*C in 0.7Pa of Ar from elemental sources | nanohardness | EXP |  | 298 | 6090000000 |  | Pa | S | 10.1007/s44210-022-00007-3 |  | 6.09
| Mo14.00 Nb47.60 Ta16.40 W21.90 | BCC | SD | fabricated using a combinatorial magnetron sputter system at 70*C in 0.7Pa of Ar from elemental sources | nanohardness | EXP |  | 298 | 6170000000 |  | Pa | S | 10.1007/s44210-022-00007-3 |  | 6.17
| Mo13.10 Nb49.40 Ta15.00 W22.50 | BCC | SD | fabricated using a combinatorial magnetron sputter system at 70*C in 0.7Pa of Ar from elemental sources | nanohardness | EXP |  | 298 | 6350000000 |  | Pa | S | 10.1007/s44210-022-00007-3 |  | 6.35
| Mo12.70 Nb50.90 Ta14.10 W22.30 | BCC | SD | fabricated using a combinatorial magnetron sputter system at 70*C in 0.7Pa of Ar from elemental sources | nanohardness | EXP |  | 298 | 8460000000 |  | Pa | S | 10.1007/s44210-022-00007-3 |  | 8.46
| Mo27.10 Nb22.00 Ta36.60 W14.30 | BCC | SD | fabricated using a combinatorial magnetron sputter system at 70*C in 0.7Pa of Ar from elemental sources | nanohardness | EXP |  | 298 | 5940000000 |  | Pa | S | 10.1007/s44210-022-00007-3 |  | 5.94
| Mo26.60 Nb23.70 Ta35.10 W14.60 | BCC | SD | fabricated using a combinatorial magnetron sputter system at 70*C in 0.7Pa of Ar from elemental sources | nanohardness | EXP |  | 298 | 6310000000 |  | Pa | S | 10.1007/s44210-022-00007-3 |  | 6.31
| Mo26.00 Nb24.50 Ta33.80 W15.80 | BCC | SD | fabricated using a combinatorial magnetron sputter system at 70*C in 0.7Pa of Ar from elemental sources | nanohardness | EXP |  | 298 | 6460000000 |  | Pa | S | 10.1007/s44210-022-00007-3 |  | 6.46
| Mo25.20 Nb26.60 Ta31.60 W16.60 | BCC | SD | fabricated using a combinatorial magnetron sputter system at 70*C in 0.7Pa of Ar from elemental sources | nanohardness | EXP |  | 298 | 6350000000 |  | Pa | S | 10.1007/s44210-022-00007-3 |  | 6.35
| Mo24.70 Nb27.30 Ta30.70 W17.30 | BCC | SD | fabricated using a combinatorial magnetron sputter system at 70*C in 0.7Pa of Ar from elemental sources | nanohardness | EXP |  | 298 | 6640000000 |  | Pa | S | 10.1007/s44210-022-00007-3 |  | 6.64
| Mo23.90 Nb28.60 Ta29.30 W18.20 | BCC | SD | fabricated using a combinatorial magnetron sputter system at 70*C in 0.7Pa of Ar from elemental sources | nanohardness | EXP |  | 298 | 7240000000 |  | Pa | S | 10.1007/s44210-022-00007-3 |  | 7.24
| Mo22.80 Nb31.30 Ta27.20 W18.70 | BCC | SD | fabricated using a combinatorial magnetron sputter system at 70*C in 0.7Pa of Ar from elemental sources | nanohardness | EXP |  | 298 | 7150000000 |  | Pa | S | 10.1007/s44210-022-00007-3 |  | 7.15
| Mo22.40 Nb32.30 Ta26.10 W19.20 | BCC | SD | fabricated using a combinatorial magnetron sputter system at 70*C in 0.7Pa of Ar from elemental sources | nanohardness | EXP |  | 298 | 6760000000 |  | Pa | S | 10.1007/s44210-022-00007-3 |  | 6.76
| Mo21.40 Nb34.30 Ta24.60 W19.70 | BCC | SD | fabricated using a combinatorial magnetron sputter system at 70*C in 0.7Pa of Ar from elemental sources | nanohardness | EXP |  | 298 | 6940000000 |  | Pa | S | 10.1007/s44210-022-00007-3 |  | 6.94
| Mo20.80 Nb36.40 Ta22.80 W20.10 | BCC | SD | fabricated using a combinatorial magnetron sputter system at 70*C in 0.7Pa of Ar from elemental sources | nanohardness | EXP |  | 298 | 7060000000 |  | Pa | S | 10.1007/s44210-022-00007-3 |  | 7.06
| Mo19.10 Nb37.30 Ta21.80 W21.70 | BCC | SD | fabricated using a combinatorial magnetron sputter system at 70*C in 0.7Pa of Ar from elemental sources | nanohardness | EXP |  | 298 | 6360000000 |  | Pa | S | 10.1007/s44210-022-00007-3 |  | 6.36
| Mo18.50 Nb39.50 Ta20.20 W21.80 | BCC | SD | fabricated using a combinatorial magnetron sputter system at 70*C in 0.7Pa of Ar from elemental sources | nanohardness | EXP |  | 298 | 6490000000 |  | Pa | S | 10.1007/s44210-022-00007-3 |  | 6.49
| Mo17.90 Nb41.30 Ta18.90 W22.00 | BCC | SD | fabricated using a combinatorial magnetron sputter system at 70*C in 0.7Pa of Ar from elemental sources | nanohardness | EXP |  | 298 | 6610000000 |  | Pa | S | 10.1007/s44210-022-00007-3 |  | 6.61
| Mo16.90 Nb43.20 Ta17.80 W22.10 | BCC | SD | fabricated using a combinatorial magnetron sputter system at 70*C in 0.7Pa of Ar from elemental sources | nanohardness | EXP |  | 298 | 6210000000 |  | Pa | S | 10.1007/s44210-022-00007-3 |  | 6.21
| Mo15.70 Nb44.80 Ta17.00 W22.50 | BCC | SD | fabricated using a combinatorial magnetron sputter system at 70*C in 0.7Pa of Ar from elemental sources | nanohardness | EXP |  | 298 | 6490000000 |  | Pa | S | 10.1007/s44210-022-00007-3 |  | 6.49
| Mo14.60 Nb46.20 Ta16.20 W22.90 | BCC | SD | fabricated using a combinatorial magnetron sputter system at 70*C in 0.7Pa of Ar from elemental sources | nanohardness | EXP |  | 298 | 6740000000 |  | Pa | S | 10.1007/s44210-022-00007-3 |  | 6.74
| Mo13.90 Nb48.00 Ta14.80 W23.30 | BCC | SD | fabricated using a combinatorial magnetron sputter system at 70*C in 0.7Pa of Ar from elemental sources | nanohardness | EXP |  | 298 | 6330000000 |  | Pa | S | 10.1007/s44210-022-00007-3 |  | 6.33
| Mo13.10 Nb50.10 Ta13.90 W23.00 | BCC | SD | fabricated using a combinatorial magnetron sputter system at 70*C in 0.7Pa of Ar from elemental sources | nanohardness | EXP |  | 298 | 6740000000 |  | Pa | S | 10.1007/s44210-022-00007-3 |  | 6.74
| Mo28.50 Nb21.70 Ta35.10 W14.70 | BCC | SD | fabricated using a combinatorial magnetron sputter system at 70*C in 0.7Pa of Ar from elemental sources | nanohardness | EXP |  | 298 | 6170000000 |  | Pa | S | 10.1007/s44210-022-00007-3 |  | 6.17
| Mo27.60 Nb22.80 Ta34.00 W15.60 | BCC | SD | fabricated using a combinatorial magnetron sputter system at 70*C in 0.7Pa of Ar from elemental sources | nanohardness | EXP |  | 298 | 6370000000 |  | Pa | S | 10.1007/s44210-022-00007-3 |  | 6.37
| Mo27.00 Nb24.60 Ta32.30 W16.10 | BCC | SD | fabricated using a combinatorial magnetron sputter system at 70*C in 0.7Pa of Ar from elemental sources | nanohardness | EXP |  | 298 | 6470000000 |  | Pa | S | 10.1007/s44210-022-00007-3 |  | 6.47
| Mo26.90 Nb25.50 Ta30.60 W17.00 | BCC | SD | fabricated using a combinatorial magnetron sputter system at 70*C in 0.7Pa of Ar from elemental sources | nanohardness | EXP |  | 298 | 6820000000 |  | Pa | S | 10.1007/s44210-022-00007-3 |  | 6.82
| Mo26.00 Nb27.30 Ta29.10 W17.60 | BCC | SD | fabricated using a combinatorial magnetron sputter system at 70*C in 0.7Pa of Ar from elemental sources | nanohardness | EXP |  | 298 | 6790000000 |  | Pa | S | 10.1007/s44210-022-00007-3 |  | 6.79
| Mo24.50 Nb28.80 Ta28.00 W18.70 | BCC | SD | fabricated using a combinatorial magnetron sputter system at 70*C in 0.7Pa of Ar from elemental sources | nanohardness | EXP |  | 298 | 6040000000 |  | Pa | S | 10.1007/s44210-022-00007-3 |  | 6.04
| Mo23.60 Nb30.00 Ta27.30 W19.10 | BCC | SD | fabricated using a combinatorial magnetron sputter system at 70*C in 0.7Pa of Ar from elemental sources | nanohardness | EXP |  | 298 | 6770000000 |  | Pa | S | 10.1007/s44210-022-00007-3 |  | 6.77
| Mo22.50 Nb32.20 Ta25.10 W20.20 | BCC | SD | fabricated using a combinatorial magnetron sputter system at 70*C in 0.7Pa of Ar from elemental sources | nanohardness | EXP |  | 298 | 6760000000 |  | Pa | S | 10.1007/s44210-022-00007-3 |  | 6.76
| Mo21.50 Nb34.00 Ta24.10 W20.40 | BCC | SD | fabricated using a combinatorial magnetron sputter system at 70*C in 0.7Pa of Ar from elemental sources | nanohardness | EXP |  | 298 | 7050000000 |  | Pa | S | 10.1007/s44210-022-00007-3 |  | 7.05
| Mo21.10 Nb35.10 Ta22.50 W21.30 | BCC | SD | fabricated using a combinatorial magnetron sputter system at 70*C in 0.7Pa of Ar from elemental sources | nanohardness | EXP |  | 298 | 4740000000 |  | Pa | S | 10.1007/s44210-022-00007-3 |  | 4.74
| Mo19.50 Nb36.70 Ta21.40 W22.40 | BCC | SD | fabricated using a combinatorial magnetron sputter system at 70*C in 0.7Pa of Ar from elemental sources | nanohardness | EXP |  | 298 | 6290000000 |  | Pa | S | 10.1007/s44210-022-00007-3 |  | 6.29
| Mo18.60 Nb38.50 Ta20.30 W22.60 | BCC | SD | fabricated using a combinatorial magnetron sputter system at 70*C in 0.7Pa of Ar from elemental sources | nanohardness | EXP |  | 298 | 6660000000 |  | Pa | S | 10.1007/s44210-022-00007-3 |  | 6.66
| Mo17.70 Nb39.90 Ta19.10 W23.30 | BCC | SD | fabricated using a combinatorial magnetron sputter system at 70*C in 0.7Pa of Ar from elemental sources | nanohardness | EXP |  | 298 | 6810000000 |  | Pa | S | 10.1007/s44210-022-00007-3 |  | 6.81
| Mo17.30 Nb41.90 Ta17.70 W23.20 | BCC | SD | fabricated using a combinatorial magnetron sputter system at 70*C in 0.7Pa of Ar from elemental sources | nanohardness | EXP |  | 298 | 6530000000 |  | Pa | S | 10.1007/s44210-022-00007-3 |  | 6.53
| Mo16.00 Nb44.40 Ta16.40 W23.20 | BCC | SD | fabricated using a combinatorial magnetron sputter system at 70*C in 0.7Pa of Ar from elemental sources | nanohardness | EXP |  | 298 | 6680000000 |  | Pa | S | 10.1007/s44210-022-00007-3 |  | 6.68
| Mo15.40 Nb45.80 Ta15.50 W23.20 | BCC | SD | fabricated using a combinatorial magnetron sputter system at 70*C in 0.7Pa of Ar from elemental sources | nanohardness | EXP |  | 298 | 7130000000 |  | Pa | S | 10.1007/s44210-022-00007-3 |  | 7.13
| Mo14.00 Nb47.40 Ta14.60 W24.10 | BCC | SD | fabricated using a combinatorial magnetron sputter system at 70*C in 0.7Pa of Ar from elemental sources | nanohardness | EXP |  | 298 | 8230000000 |  | Pa | S | 10.1007/s44210-022-00007-3 |  | 8.23
| Mo13.20 Nb48.80 Ta13.70 W24.30 | BCC | SD | fabricated using a combinatorial magnetron sputter system at 70*C in 0.7Pa of Ar from elemental sources | nanohardness | EXP |  | 298 | 7540000000 |  | Pa | S | 10.1007/s44210-022-00007-3 |  | 7.54
| Mo29.40 Nb20.40 Ta34.80 W15.30 | BCC | SD | fabricated using a combinatorial magnetron sputter system at 70*C in 0.7Pa of Ar from elemental sources | nanohardness | EXP |  | 298 | 7480000000 |  | Pa | S | 10.1007/s44210-022-00007-3 |  | 7.48
| Mo28.50 Nb22.60 Ta32.70 W16.20 | BCC | SD | fabricated using a combinatorial magnetron sputter system at 70*C in 0.7Pa of Ar from elemental sources | nanohardness | EXP |  | 298 | 7230000000 |  | Pa | S | 10.1007/s44210-022-00007-3 |  | 7.23
| Mo27.90 Nb23.20 Ta31.60 W17.30 | BCC | SD | fabricated using a combinatorial magnetron sputter system at 70*C in 0.7Pa of Ar from elemental sources | nanohardness | EXP |  | 298 | 7060000000 |  | Pa | S | 10.1007/s44210-022-00007-3 |  | 7.06
| Mo27.10 Nb25.10 Ta30.00 W17.80 | BCC | SD | fabricated using a combinatorial magnetron sputter system at 70*C in 0.7Pa of Ar from elemental sources | nanohardness | EXP |  | 298 | 7070000000 |  | Pa | S | 10.1007/s44210-022-00007-3 |  | 7.07
| Mo26.40 Nb26.10 Ta28.90 W18.50 | BCC | SD | fabricated using a combinatorial magnetron sputter system at 70*C in 0.7Pa of Ar from elemental sources | nanohardness | EXP |  | 298 | 7220000000 |  | Pa | S | 10.1007/s44210-022-00007-3 |  | 7.22
| Mo25.90 Nb27.90 Ta27.20 W18.90 | BCC | SD | fabricated using a combinatorial magnetron sputter system at 70*C in 0.7Pa of Ar from elemental sources | nanohardness | EXP |  | 298 | 6980000000 |  | Pa | S | 10.1007/s44210-022-00007-3 |  | 6.98
| Mo24.50 Nb29.30 Ta25.80 W20.40 | BCC | SD | fabricated using a combinatorial magnetron sputter system at 70*C in 0.7Pa of Ar from elemental sources | nanohardness | EXP |  | 298 | 6900000000 |  | Pa | S | 10.1007/s44210-022-00007-3 |  | 6.9
| Mo23.20 Nb31.20 Ta24.30 W21.30 | BCC | SD | fabricated using a combinatorial magnetron sputter system at 70*C in 0.7Pa of Ar from elemental sources | nanohardness | EXP |  | 298 | 6720000000 |  | Pa | S | 10.1007/s44210-022-00007-3 |  | 6.72
| Mo23.00 Nb32.30 Ta23.50 W21.30 | BCC | SD | fabricated using a combinatorial magnetron sputter system at 70*C in 0.7Pa of Ar from elemental sources | nanohardness | EXP |  | 298 | 6620000000 |  | Pa | S | 10.1007/s44210-022-00007-3 |  | 6.62
| Mo21.30 Nb34.30 Ta22.10 W22.30 | BCC | SD | fabricated using a combinatorial magnetron sputter system at 70*C in 0.7Pa of Ar from elemental sources | nanohardness | EXP |  | 298 | 6820000000 |  | Pa | S | 10.1007/s44210-022-00007-3 |  | 6.82
| Mo20.50 Nb36.30 Ta20.50 W22.70 | BCC | SD | fabricated using a combinatorial magnetron sputter system at 70*C in 0.7Pa of Ar from elemental sources | nanohardness | EXP |  | 298 | 6680000000 |  | Pa | S | 10.1007/s44210-022-00007-3 |  | 6.68
| Mo20.10 Nb37.90 Ta19.00 W23.00 | BCC | SD | fabricated using a combinatorial magnetron sputter system at 70*C in 0.7Pa of Ar from elemental sources | nanohardness | EXP |  | 298 | 6560000000 |  | Pa | S | 10.1007/s44210-022-00007-3 |  | 6.56
| Mo18.80 Nb38.70 Ta18.70 W23.80 | BCC | SD | fabricated using a combinatorial magnetron sputter system at 70*C in 0.7Pa of Ar from elemental sources | nanohardness | EXP |  | 298 | 6870000000 |  | Pa | S | 10.1007/s44210-022-00007-3 |  | 6.87
| Mo17.20 Nb41.50 Ta17.20 W24.10 | BCC | SD | fabricated using a combinatorial magnetron sputter system at 70*C in 0.7Pa of Ar from elemental sources | nanohardness | EXP |  | 298 | 7120000000 |  | Pa | S | 10.1007/s44210-022-00007-3 |  | 7.12
| Mo16.50 Nb42.90 Ta16.20 W24.40 | BCC | SD | fabricated using a combinatorial magnetron sputter system at 70*C in 0.7Pa of Ar from elemental sources | nanohardness | EXP |  | 298 | 7340000000 |  | Pa | S | 10.1007/s44210-022-00007-3 |  | 7.34
| Mo15.20 Nb44.30 Ta15.30 W25.20 | BCC | SD | fabricated using a combinatorial magnetron sputter system at 70*C in 0.7Pa of Ar from elemental sources | nanohardness | EXP |  | 298 | 7020000000 |  | Pa | S | 10.1007/s44210-022-00007-3 |  | 7.02
| Mo14.30 Nb45.80 Ta14.10 W25.70 | BCC | SD | fabricated using a combinatorial magnetron sputter system at 70*C in 0.7Pa of Ar from elemental sources | nanohardness | EXP |  | 298 | 7200000000 |  | Pa | S | 10.1007/s44210-022-00007-3 |  | 7.2
| Mo13.70 Nb48.10 Ta13.20 W25.10 | BCC | SD | fabricated using a combinatorial magnetron sputter system at 70*C in 0.7Pa of Ar from elemental sources | nanohardness | EXP |  | 298 | 7110000000 |  | Pa | S | 10.1007/s44210-022-00007-3 |  | 7.11
| Mo30.20 Nb22.20 Ta30.90 W16.70 | BCC | SD | fabricated using a combinatorial magnetron sputter system at 70*C in 0.7Pa of Ar from elemental sources | nanohardness | EXP |  | 298 | 6590000000 |  | Pa | S | 10.1007/s44210-022-00007-3 |  | 6.59
| Mo29.40 Nb22.90 Ta30.60 W17.20 | BCC | SD | fabricated using a combinatorial magnetron sputter system at 70*C in 0.7Pa of Ar from elemental sources | nanohardness | EXP |  | 298 | 8060000000 |  | Pa | S | 10.1007/s44210-022-00007-3 |  | 8.06
| Mo27.40 Nb24.90 Ta29.60 W18.10 | BCC | SD | fabricated using a combinatorial magnetron sputter system at 70*C in 0.7Pa of Ar from elemental sources | nanohardness | EXP |  | 298 | 8650000000 |  | Pa | S | 10.1007/s44210-022-00007-3 |  | 8.65
| Mo27.20 Nb26.00 Ta27.60 W19.30 | BCC | SD | fabricated using a combinatorial magnetron sputter system at 70*C in 0.7Pa of Ar from elemental sources | nanohardness | EXP |  | 298 | 7430000000 |  | Pa | S | 10.1007/s44210-022-00007-3 |  | 7.43
| Mo26.00 Nb27.30 Ta26.70 W20.00 | BCC | SD | fabricated using a combinatorial magnetron sputter system at 70*C in 0.7Pa of Ar from elemental sources | nanohardness | EXP |  | 298 | 7820000000 |  | Pa | S | 10.1007/s44210-022-00007-3 |  | 7.82
| Mo25.20 Nb28.70 Ta25.10 W21.00 | BCC | SD | fabricated using a combinatorial magnetron sputter system at 70*C in 0.7Pa of Ar from elemental sources | nanohardness | EXP |  | 298 | 7530000000 |  | Pa | S | 10.1007/s44210-022-00007-3 |  | 7.53
| Mo24.20 Nb30.30 Ta23.90 W21.60 | BCC | SD | fabricated using a combinatorial magnetron sputter system at 70*C in 0.7Pa of Ar from elemental sources | nanohardness | EXP |  | 298 | 7680000000 |  | Pa | S | 10.1007/s44210-022-00007-3 |  | 7.68
| Mo23.20 Nb31.80 Ta22.70 W22.40 | BCC | SD | fabricated using a combinatorial magnetron sputter system at 70*C in 0.7Pa of Ar from elemental sources | nanohardness | EXP |  | 298 | 7330000000 |  | Pa | S | 10.1007/s44210-022-00007-3 |  | 7.33
| Mo22.10 Nb33.50 Ta21.50 W22.90 | BCC | SD | fabricated using a combinatorial magnetron sputter system at 70*C in 0.7Pa of Ar from elemental sources | nanohardness | EXP |  | 298 | 7200000000 |  | Pa | S | 10.1007/s44210-022-00007-3 |  | 7.2
| Mo21.40 Nb34.90 Ta20.30 W23.40 | BCC | SD | fabricated using a combinatorial magnetron sputter system at 70*C in 0.7Pa of Ar from elemental sources | nanohardness | EXP |  | 298 | 7260000000 |  | Pa | S | 10.1007/s44210-022-00007-3 |  | 7.26
| Mo19.70 Nb36.70 Ta19.20 W24.40 | BCC | SD | fabricated using a combinatorial magnetron sputter system at 70*C in 0.7Pa of Ar from elemental sources | nanohardness | EXP |  | 298 | 7090000000 |  | Pa | S | 10.1007/s44210-022-00007-3 |  | 7.09
| Mo18.90 Nb38.90 Ta17.70 W24.50 | BCC | SD | fabricated using a combinatorial magnetron sputter system at 70*C in 0.7Pa of Ar from elemental sources | nanohardness | EXP |  | 298 | 7060000000 |  | Pa | S | 10.1007/s44210-022-00007-3 |  | 7.06
| Mo18.30 Nb39.70 Ta16.50 W25.60 | BCC | SD | fabricated using a combinatorial magnetron sputter system at 70*C in 0.7Pa of Ar from elemental sources | nanohardness | EXP |  | 298 | 6710000000 |  | Pa | S | 10.1007/s44210-022-00007-3 |  | 6.71
| Mo17.10 Nb41.80 Ta15.50 W25.60 | BCC | SD | fabricated using a combinatorial magnetron sputter system at 70*C in 0.7Pa of Ar from elemental sources | nanohardness | EXP |  | 298 | 6650000000 |  | Pa | S | 10.1007/s44210-022-00007-3 |  | 6.65
| Mo15.70 Nb43.10 Ta14.80 W26.30 | BCC | SD | fabricated using a combinatorial magnetron sputter system at 70*C in 0.7Pa of Ar from elemental sources | nanohardness | EXP |  | 298 | 6590000000 |  | Pa | S | 10.1007/s44210-022-00007-3 |  | 6.59
| Mo14.70 Nb45.30 Ta13.80 W26.20 | BCC | SD | fabricated using a combinatorial magnetron sputter system at 70*C in 0.7Pa of Ar from elemental sources | nanohardness | EXP |  | 298 | 6870000000 |  | Pa | S | 10.1007/s44210-022-00007-3 |  | 6.87
| Mo13.50 Nb46.90 Ta13.20 W26.30 | BCC | SD | fabricated using a combinatorial magnetron sputter system at 70*C in 0.7Pa of Ar from elemental sources | nanohardness | EXP |  | 298 | 6870000000 |  | Pa | S | 10.1007/s44210-022-00007-3 |  | 6.87
| Mo30.80 Nb20.90 Ta31.30 W17.00 | BCC | SD | fabricated using a combinatorial magnetron sputter system at 70*C in 0.7Pa of Ar from elemental sources | nanohardness | EXP |  | 298 | 8400000000 |  | Pa | S | 10.1007/s44210-022-00007-3 |  | 8.4
| Mo29.20 Nb22.70 Ta29.60 W18.50 | BCC | SD | fabricated using a combinatorial magnetron sputter system at 70*C in 0.7Pa of Ar from elemental sources | nanohardness | EXP |  | 298 | 8540000000 |  | Pa | S | 10.1007/s44210-022-00007-3 |  | 8.54
| Mo29.00 Nb23.60 Ta28.00 W19.40 | BCC | SD | fabricated using a combinatorial magnetron sputter system at 70*C in 0.7Pa of Ar from elemental sources | nanohardness | EXP |  | 298 | 8420000000 |  | Pa | S | 10.1007/s44210-022-00007-3 |  | 8.42
| Mo28.00 Nb25.60 Ta27.20 W19.30 | BCC | SD | fabricated using a combinatorial magnetron sputter system at 70*C in 0.7Pa of Ar from elemental sources | nanohardness | EXP |  | 298 | 7600000000 |  | Pa | S | 10.1007/s44210-022-00007-3 |  | 7.6
| Mo27.30 Nb26.20 Ta26.00 W20.50 | BCC | SD | fabricated using a combinatorial magnetron sputter system at 70*C in 0.7Pa of Ar from elemental sources | nanohardness | EXP |  | 298 | 7930000000 |  | Pa | S | 10.1007/s44210-022-00007-3 |  | 7.93
| Mo26.10 Nb28.20 Ta24.60 W21.10 | BCC | SD | fabricated using a combinatorial magnetron sputter system at 70*C in 0.7Pa of Ar from elemental sources | nanohardness | EXP |  | 298 | 8060000000 |  | Pa | S | 10.1007/s44210-022-00007-3 |  | 8.06
| Mo25.10 Nb29.50 Ta23.10 W22.30 | BCC | SD | fabricated using a combinatorial magnetron sputter system at 70*C in 0.7Pa of Ar from elemental sources | nanohardness | EXP |  | 298 | 7530000000 |  | Pa | S | 10.1007/s44210-022-00007-3 |  | 7.53
| Mo23.60 Nb31.10 Ta22.20 W23.00 | BCC | SD | fabricated using a combinatorial magnetron sputter system at 70*C in 0.7Pa of Ar from elemental sources | nanohardness | EXP |  | 298 | 7610000000 |  | Pa | S | 10.1007/s44210-022-00007-3 |  | 7.61
| Mo22.90 Nb32.50 Ta21.00 W23.60 | BCC | SD | fabricated using a combinatorial magnetron sputter system at 70*C in 0.7Pa of Ar from elemental sources | nanohardness | EXP |  | 298 | 7360000000 |  | Pa | S | 10.1007/s44210-022-00007-3 |  | 7.36
| Mo21.60 Nb34.50 Ta19.80 W24.10 | BCC | SD | fabricated using a combinatorial magnetron sputter system at 70*C in 0.7Pa of Ar from elemental sources | nanohardness | EXP |  | 298 | 7320000000 |  | Pa | S | 10.1007/s44210-022-00007-3 |  | 7.32
| Mo20.50 Nb35.70 Ta18.90 W25.00 | BCC | SD | fabricated using a combinatorial magnetron sputter system at 70*C in 0.7Pa of Ar from elemental sources | nanohardness | EXP |  | 298 | 7160000000 |  | Pa | S | 10.1007/s44210-022-00007-3 |  | 7.16
| Mo18.60 Nb37.40 Ta17.70 W26.40 | BCC | SD | fabricated using a combinatorial magnetron sputter system at 70*C in 0.7Pa of Ar from elemental sources | nanohardness | EXP |  | 298 | 7350000000 |  | Pa | S | 10.1007/s44210-022-00007-3 |  | 7.35
| Mo18.40 Nb38.60 Ta16.90 W26.10 | BCC | SD | fabricated using a combinatorial magnetron sputter system at 70*C in 0.7Pa of Ar from elemental sources | nanohardness | EXP |  | 298 | 6990000000 |  | Pa | S | 10.1007/s44210-022-00007-3 |  | 6.99
| Mo16.80 Nb40.60 Ta15.70 W26.80 | BCC | SD | fabricated using a combinatorial magnetron sputter system at 70*C in 0.7Pa of Ar from elemental sources | nanohardness | EXP |  | 298 | 7170000000 |  | Pa | S | 10.1007/s44210-022-00007-3 |  | 7.17
| Mo16.40 Nb42.40 Ta14.10 W27.10 | BCC | SD | fabricated using a combinatorial magnetron sputter system at 70*C in 0.7Pa of Ar from elemental sources | nanohardness | EXP |  | 298 | 7050000000 |  | Pa | S | 10.1007/s44210-022-00007-3 |  | 7.05
| Mo15.30 Nb42.90 Ta14.00 W27.80 | BCC | SD | fabricated using a combinatorial magnetron sputter system at 70*C in 0.7Pa of Ar from elemental sources | nanohardness | EXP |  | 298 | 7680000000 |  | Pa | S | 10.1007/s44210-022-00007-3 |  | 7.68
| Mo14.30 Nb45.50 Ta12.70 W27.50 | BCC | SD | fabricated using a combinatorial magnetron sputter system at 70*C in 0.7Pa of Ar from elemental sources | nanohardness | EXP |  | 298 | 9000000000 |  | Pa | S | 10.1007/s44210-022-00007-3 |  | 9
| Mo30.90 Nb21.50 Ta28.90 W18.70 | BCC | SD | fabricated using a combinatorial magnetron sputter system at 70*C in 0.7Pa of Ar from elemental sources | nanohardness | EXP |  | 298 | 8760000000 |  | Pa | S | 10.1007/s44210-022-00007-3 |  | 8.76
| Mo30.10 Nb23.30 Ta27.20 W19.40 | BCC | SD | fabricated using a combinatorial magnetron sputter system at 70*C in 0.7Pa of Ar from elemental sources | nanohardness | EXP |  | 298 | 8730000000 |  | Pa | S | 10.1007/s44210-022-00007-3 |  | 8.73
| Mo29.20 Nb24.40 Ta26.00 W20.40 | BCC | SD | fabricated using a combinatorial magnetron sputter system at 70*C in 0.7Pa of Ar from elemental sources | nanohardness | EXP |  | 298 | 8550000000 |  | Pa | S | 10.1007/s44210-022-00007-3 |  | 8.55
| Mo28.00 Nb25.50 Ta25.00 W21.50 | BCC | SD | fabricated using a combinatorial magnetron sputter system at 70*C in 0.7Pa of Ar from elemental sources | nanohardness | EXP |  | 298 | 7910000000 |  | Pa | S | 10.1007/s44210-022-00007-3 |  | 7.91
| Mo26.80 Nb26.90 Ta24.10 W22.20 | BCC | SD | fabricated using a combinatorial magnetron sputter system at 70*C in 0.7Pa of Ar from elemental sources | nanohardness | EXP |  | 298 | 7820000000 |  | Pa | S | 10.1007/s44210-022-00007-3 |  | 7.82
| Mo25.50 Nb29.00 Ta22.30 W23.20 | BCC | SD | fabricated using a combinatorial magnetron sputter system at 70*C in 0.7Pa of Ar from elemental sources | nanohardness | EXP |  | 298 | 7440000000 |  | Pa | S | 10.1007/s44210-022-00007-3 |  | 7.44
| Mo24.30 Nb30.90 Ta20.90 W23.90 | BCC | SD | fabricated using a combinatorial magnetron sputter system at 70*C in 0.7Pa of Ar from elemental sources | nanohardness | EXP |  | 298 | 6980000000 |  | Pa | S | 10.1007/s44210-022-00007-3 |  | 6.98
| Mo23.80 Nb31.70 Ta19.90 W24.60 | BCC | SD | fabricated using a combinatorial magnetron sputter system at 70*C in 0.7Pa of Ar from elemental sources | nanohardness | EXP |  | 298 | 7430000000 |  | Pa | S | 10.1007/s44210-022-00007-3 |  | 7.43
| Mo22.20 Nb32.60 Ta19.20 W25.90 | BCC | SD | fabricated using a combinatorial magnetron sputter system at 70*C in 0.7Pa of Ar from elemental sources | nanohardness | EXP |  | 298 | 7520000000 |  | Pa | S | 10.1007/s44210-022-00007-3 |  | 7.52
| Mo20.90 Nb35.10 Ta18.10 W25.80 | BCC | SD | fabricated using a combinatorial magnetron sputter system at 70*C in 0.7Pa of Ar from elemental sources | nanohardness | EXP |  | 298 | 7770000000 |  | Pa | S | 10.1007/s44210-022-00007-3 |  | 7.77
| Mo20.50 Nb36.30 Ta16.70 W26.50 | BCC | SD | fabricated using a combinatorial magnetron sputter system at 70*C in 0.7Pa of Ar from elemental sources | nanohardness | EXP |  | 298 | 7160000000 |  | Pa | S | 10.1007/s44210-022-00007-3 |  | 7.16
| Mo19.00 Nb37.50 Ta16.20 W27.20 | BCC | SD | fabricated using a combinatorial magnetron sputter system at 70*C in 0.7Pa of Ar from elemental sources | nanohardness | EXP |  | 298 | 7430000000 |  | Pa | S | 10.1007/s44210-022-00007-3 |  | 7.43
| Mo17.60 Nb39.00 Ta15.50 W27.90 | BCC | SD | fabricated using a combinatorial magnetron sputter system at 70*C in 0.7Pa of Ar from elemental sources | nanohardness | EXP |  | 298 | 7310000000 |  | Pa | S | 10.1007/s44210-022-00007-3 |  | 7.31
| Mo16.50 Nb40.90 Ta14.40 W28.20 | BCC | SD | fabricated using a combinatorial magnetron sputter system at 70*C in 0.7Pa of Ar from elemental sources | nanohardness | EXP |  | 298 | 9750000000 |  | Pa | S | 10.1007/s44210-022-00007-3 |  | 9.75
| Mo15.10 Nb42.70 Ta13.90 W28.30 | BCC | SD | fabricated using a combinatorial magnetron sputter system at 70*C in 0.7Pa of Ar from elemental sources | nanohardness | EXP |  | 298 | 9420000000 |  | Pa | S | 10.1007/s44210-022-00007-3 |  | 9.42
| Mo14.20 Nb44.40 Ta12.50 W29.00 | BCC | SD | fabricated using a combinatorial magnetron sputter system at 70*C in 0.7Pa of Ar from elemental sources | nanohardness | EXP |  | 298 | 8930000000 |  | Pa | S | 10.1007/s44210-022-00007-3 |  | 8.93
| Mo31.30 Nb22.00 Ta26.40 W20.30 | BCC | SD | fabricated using a combinatorial magnetron sputter system at 70*C in 0.7Pa of Ar from elemental sources | nanohardness | EXP |  | 298 | 10300000000 |  | Pa | S | 10.1007/s44210-022-00007-3 |  | 10.3
| Mo29.80 Nb23.30 Ta25.20 W21.70 | BCC | SD | fabricated using a combinatorial magnetron sputter system at 70*C in 0.7Pa of Ar from elemental sources | nanohardness | EXP |  | 298 | 9400000000 |  | Pa | S | 10.1007/s44210-022-00007-3 |  | 9.4
| Mo28.10 Nb24.80 Ta24.60 W22.40 | BCC | SD | fabricated using a combinatorial magnetron sputter system at 70*C in 0.7Pa of Ar from elemental sources | nanohardness | EXP |  | 298 | 9020000000 |  | Pa | S | 10.1007/s44210-022-00007-3 |  | 9.02
| Mo27.60 Nb26.50 Ta22.80 W23.10 | BCC | SD | fabricated using a combinatorial magnetron sputter system at 70*C in 0.7Pa of Ar from elemental sources | nanohardness | EXP |  | 298 | 8560000000 |  | Pa | S | 10.1007/s44210-022-00007-3 |  | 8.56
| Mo26.60 Nb27.80 Ta21.70 W23.80 | BCC | SD | fabricated using a combinatorial magnetron sputter system at 70*C in 0.7Pa of Ar from elemental sources | nanohardness | EXP |  | 298 | 8030000000 |  | Pa | S | 10.1007/s44210-022-00007-3 |  | 8.03
| Mo25.30 Nb29.40 Ta20.70 W24.60 | BCC | SD | fabricated using a combinatorial magnetron sputter system at 70*C in 0.7Pa of Ar from elemental sources | nanohardness | EXP |  | 298 | 7950000000 |  | Pa | S | 10.1007/s44210-022-00007-3 |  | 7.95
| Mo24.10 Nb30.40 Ta19.40 W26.10 | BCC | SD | fabricated using a combinatorial magnetron sputter system at 70*C in 0.7Pa of Ar from elemental sources | nanohardness | EXP |  | 298 | 8420000000 |  | Pa | S | 10.1007/s44210-022-00007-3 |  | 8.42
| Mo22.80 Nb32.00 Ta18.50 W26.60 | BCC | SD | fabricated using a combinatorial magnetron sputter system at 70*C in 0.7Pa of Ar from elemental sources | nanohardness | EXP |  | 298 | 8440000000 |  | Pa | S | 10.1007/s44210-022-00007-3 |  | 8.44
| Mo22.00 Nb34.00 Ta17.20 W26.80 | BCC | SD | fabricated using a combinatorial magnetron sputter system at 70*C in 0.7Pa of Ar from elemental sources | nanohardness | EXP |  | 298 | 8990000000 |  | Pa | S | 10.1007/s44210-022-00007-3 |  | 8.99
| Mo21.20 Nb34.30 Ta16.70 W27.80 | BCC | SD | fabricated using a combinatorial magnetron sputter system at 70*C in 0.7Pa of Ar from elemental sources | nanohardness | EXP |  | 298 | 8150000000 |  | Pa | S | 10.1007/s44210-022-00007-3 |  | 8.15
| Mo19.30 Nb36.90 Ta15.80 W28.00 | BCC | SD | fabricated using a combinatorial magnetron sputter system at 70*C in 0.7Pa of Ar from elemental sources | nanohardness | EXP |  | 298 | 8420000000 |  | Pa | S | 10.1007/s44210-022-00007-3 |  | 8.42
| Mo18.40 Nb37.20 Ta15.50 W28.90 | BCC | SD | fabricated using a combinatorial magnetron sputter system at 70*C in 0.7Pa of Ar from elemental sources | nanohardness | EXP |  | 298 | 8220000000 |  | Pa | S | 10.1007/s44210-022-00007-3 |  | 8.22
| Mo17.20 Nb39.40 Ta13.70 W29.60 | BCC | SD | fabricated using a combinatorial magnetron sputter system at 70*C in 0.7Pa of Ar from elemental sources | nanohardness | EXP |  | 298 | 7980000000 |  | Pa | S | 10.1007/s44210-022-00007-3 |  | 7.98
| Mo15.80 Nb41.20 Ta12.70 W30.30 | BCC | SD | fabricated using a combinatorial magnetron sputter system at 70*C in 0.7Pa of Ar from elemental sources | nanohardness | EXP |  | 298 | 7790000000 |  | Pa | S | 10.1007/s44210-022-00007-3 |  | 7.79
| Mo15.20 Nb42.30 Ta12.70 W29.80 | BCC | SD | fabricated using a combinatorial magnetron sputter system at 70*C in 0.7Pa of Ar from elemental sources | nanohardness | EXP |  | 298 | 8010000000 |  | Pa | S | 10.1007/s44210-022-00007-3 |  | 8.01
| Mo31.20 Nb22.60 Ta24.00 W22.20 | BCC | SD | fabricated using a combinatorial magnetron sputter system at 70*C in 0.7Pa of Ar from elemental sources | nanohardness | EXP |  | 298 | 7910000000 |  | Pa | S | 10.1007/s44210-022-00007-3 |  | 7.91
| Mo29.80 Nb24.70 Ta22.70 W22.80 | BCC | SD | fabricated using a combinatorial magnetron sputter system at 70*C in 0.7Pa of Ar from elemental sources | nanohardness | EXP |  | 298 | 7820000000 |  | Pa | S | 10.1007/s44210-022-00007-3 |  | 7.82
| Mo27.90 Nb25.60 Ta22.50 W24.00 | BCC | SD | fabricated using a combinatorial magnetron sputter system at 70*C in 0.7Pa of Ar from elemental sources | nanohardness | EXP |  | 298 | 7700000000 |  | Pa | S | 10.1007/s44210-022-00007-3 |  | 7.7
| Mo26.80 Nb26.60 Ta21.40 W25.30 | BCC | SD | fabricated using a combinatorial magnetron sputter system at 70*C in 0.7Pa of Ar from elemental sources | nanohardness | EXP |  | 298 | 8210000000 |  | Pa | S | 10.1007/s44210-022-00007-3 |  | 8.21
| Mo26.60 Nb28.10 Ta19.60 W25.70 | BCC | SD | fabricated using a combinatorial magnetron sputter system at 70*C in 0.7Pa of Ar from elemental sources | nanohardness | EXP |  | 298 | 7670000000 |  | Pa | S | 10.1007/s44210-022-00007-3 |  | 7.67
| Mo24.90 Nb29.90 Ta19.20 W26.10 | BCC | SD | fabricated using a combinatorial magnetron sputter system at 70*C in 0.7Pa of Ar from elemental sources | nanohardness | EXP |  | 298 | 8210000000 |  | Pa | S | 10.1007/s44210-022-00007-3 |  | 8.21
| Mo23.40 Nb31.30 Ta18.00 W27.30 | BCC | SD | fabricated using a combinatorial magnetron sputter system at 70*C in 0.7Pa of Ar from elemental sources | nanohardness | EXP |  | 298 | 8000000000 |  | Pa | S | 10.1007/s44210-022-00007-3 |  | 8
| Mo22.70 Nb32.50 Ta17.10 W27.70 | BCC | SD | fabricated using a combinatorial magnetron sputter system at 70*C in 0.7Pa of Ar from elemental sources | nanohardness | EXP |  | 298 | 7970000000 |  | Pa | S | 10.1007/s44210-022-00007-3 |  | 7.97
| Mo21.60 Nb33.50 Ta16.20 W28.80 | BCC | SD | fabricated using a combinatorial magnetron sputter system at 70*C in 0.7Pa of Ar from elemental sources | nanohardness | EXP |  | 298 | 7920000000 |  | Pa | S | 10.1007/s44210-022-00007-3 |  | 7.92
| Mo20.10 Nb35.00 Ta15.60 W29.30 | BCC | SD | fabricated using a combinatorial magnetron sputter system at 70*C in 0.7Pa of Ar from elemental sources | nanohardness | EXP |  | 298 | 7830000000 |  | Pa | S | 10.1007/s44210-022-00007-3 |  | 7.83
| Mo18.50 Nb36.70 Ta14.40 W30.40 | BCC | SD | fabricated using a combinatorial magnetron sputter system at 70*C in 0.7Pa of Ar from elemental sources | nanohardness | EXP |  | 298 | 8690000000 |  | Pa | S | 10.1007/s44210-022-00007-3 |  | 8.69
| Mo17.60 Nb38.10 Ta13.30 W31.00 | BCC | SD | fabricated using a combinatorial magnetron sputter system at 70*C in 0.7Pa of Ar from elemental sources | nanohardness | EXP |  | 298 | 6940000000 |  | Pa | S | 10.1007/s44210-022-00007-3 |  | 6.94
| Mo16.50 Nb39.50 Ta13.30 W30.70 | BCC | SD | fabricated using a combinatorial magnetron sputter system at 70*C in 0.7Pa of Ar from elemental sources | nanohardness | EXP |  | 298 | 7930000000 |  | Pa | S | 10.1007/s44210-022-00007-3 |  | 7.93
| Mo30.70 Nb23.50 Ta22.50 W23.30 | BCC | SD | fabricated using a combinatorial magnetron sputter system at 70*C in 0.7Pa of Ar from elemental sources | nanohardness | EXP |  | 298 | 8000000000 |  | Pa | S | 10.1007/s44210-022-00007-3 |  | 8
| Mo30.00 Nb24.60 Ta21.10 W24.40 | BCC | SD | fabricated using a combinatorial magnetron sputter system at 70*C in 0.7Pa of Ar from elemental sources | nanohardness | EXP |  | 298 | 9980000000 |  | Pa | S | 10.1007/s44210-022-00007-3 |  | 9.98
| Mo28.20 Nb25.40 Ta20.30 W26.10 | BCC | SD | fabricated using a combinatorial magnetron sputter system at 70*C in 0.7Pa of Ar from elemental sources | nanohardness | EXP |  | 298 | 9090000000 |  | Pa | S | 10.1007/s44210-022-00007-3 |  | 9.09
| Mo26.20 Nb26.80 Ta19.80 W27.20 | BCC | SD | fabricated using a combinatorial magnetron sputter system at 70*C in 0.7Pa of Ar from elemental sources | nanohardness | EXP |  | 298 | 9520000000 |  | Pa | S | 10.1007/s44210-022-00007-3 |  | 9.52
| Mo25.00 Nb28.80 Ta18.20 W27.90 | BCC | SD | fabricated using a combinatorial magnetron sputter system at 70*C in 0.7Pa of Ar from elemental sources | nanohardness | EXP |  | 298 | 9500000000 |  | Pa | S | 10.1007/s44210-022-00007-3 |  | 9.5
| Mo24.30 Nb29.70 Ta17.90 W28.20 | BCC | SD | fabricated using a combinatorial magnetron sputter system at 70*C in 0.7Pa of Ar from elemental sources | nanohardness | EXP |  | 298 | 8960000000 |  | Pa | S | 10.1007/s44210-022-00007-3 |  | 8.96
| Mo23.00 Nb31.30 Ta16.60 W29.10 | BCC | SD | fabricated using a combinatorial magnetron sputter system at 70*C in 0.7Pa of Ar from elemental sources | nanohardness | EXP |  | 298 | 9150000000 |  | Pa | S | 10.1007/s44210-022-00007-3 |  | 9.15
| Mo21.10 Nb32.70 Ta15.50 W30.60 | BCC | SD | fabricated using a combinatorial magnetron sputter system at 70*C in 0.7Pa of Ar from elemental sources | nanohardness | EXP |  | 298 | 8540000000 |  | Pa | S | 10.1007/s44210-022-00007-3 |  | 8.54
| Mo20.50 Nb34.50 Ta14.70 W30.20 | BCC | SD | fabricated using a combinatorial magnetron sputter system at 70*C in 0.7Pa of Ar from elemental sources | nanohardness | EXP |  | 298 | 8600000000 |  | Pa | S | 10.1007/s44210-022-00007-3 |  | 8.6
| Mo19.40 Nb35.30 Ta14.00 W31.20 | BCC | SD | fabricated using a combinatorial magnetron sputter system at 70*C in 0.7Pa of Ar from elemental sources | nanohardness | EXP |  | 298 | 10200000000 |  | Pa | S | 10.1007/s44210-022-00007-3 |  | 10.2
| Mo17.40 Nb37.60 Ta13.50 W31.50 | BCC | SD | fabricated using a combinatorial magnetron sputter system at 70*C in 0.7Pa of Ar from elemental sources | nanohardness | EXP |  | 298 | 9760000000 |  | Pa | S | 10.1007/s44210-022-00007-3 |  | 9.76
| Mo28.90 Nb25.10 Ta19.30 W26.80 | BCC | SD | fabricated using a combinatorial magnetron sputter system at 70*C in 0.7Pa of Ar from elemental sources | nanohardness | EXP |  | 298 | 9780000000 |  | Pa | S | 10.1007/s44210-022-00007-3 |  | 9.78
| Mo27.70 Nb26.10 Ta18.90 W27.30 | BCC | SD | fabricated using a combinatorial magnetron sputter system at 70*C in 0.7Pa of Ar from elemental sources | nanohardness | EXP |  | 298 | 9210000000 |  | Pa | S | 10.1007/s44210-022-00007-3 |  | 9.21
| Mo25.70 Nb27.70 Ta17.70 W28.80 | BCC | SD | fabricated using a combinatorial magnetron sputter system at 70*C in 0.7Pa of Ar from elemental sources | nanohardness | EXP |  | 298 | 9210000000 |  | Pa | S | 10.1007/s44210-022-00007-3 |  | 9.21
| Mo24.20 Nb28.90 Ta17.00 W29.90 | BCC | SD | fabricated using a combinatorial magnetron sputter system at 70*C in 0.7Pa of Ar from elemental sources | nanohardness | EXP |  | 298 | 9290000000 |  | Pa | S | 10.1007/s44210-022-00007-3 |  | 9.29
| Mo23.70 Nb30.40 Ta15.80 W30.10 | BCC | SD | fabricated using a combinatorial magnetron sputter system at 70*C in 0.7Pa of Ar from elemental sources | nanohardness | EXP |  | 298 | 8890000000 |  | Pa | S | 10.1007/s44210-022-00007-3 |  | 8.89
| Mo23.00 Nb30.90 Ta15.60 W30.50 | BCC | SD | fabricated using a combinatorial magnetron sputter system at 70*C in 0.7Pa of Ar from elemental sources | nanohardness | EXP |  | 298 | 8510000000 |  | Pa | S | 10.1007/s44210-022-00007-3 |  | 8.51
| Mo21.10 Nb32.40 Ta14.20 W32.40 | BCC | SD | fabricated using a combinatorial magnetron sputter system at 70*C in 0.7Pa of Ar from elemental sources | nanohardness | EXP |  | 298 | 8810000000 |  | Pa | S | 10.1007/s44210-022-00007-3 |  | 8.81
| Mo16.20 Nb33.90 Ta37.30 W12.60 | BCC | SD | fabricated using a combinatorial magnetron sputter system at 70*C in 0.7Pa of Ar from elemental sources | reduced elastic modulus | EXP |  | 298 | 107540000000 |  | Pa | S | 10.1007/s44210-022-00007-3 |  | 107.54
| Mo16.30 Nb35.70 Ta34.90 W13.10 | BCC | SD | fabricated using a combinatorial magnetron sputter system at 70*C in 0.7Pa of Ar from elemental sources | reduced elastic modulus | EXP |  | 298 | 108010000000 |  | Pa | S | 10.1007/s44210-022-00007-3 |  | 108.01
| Mo16.10 Nb37.80 Ta32.40 W13.80 | BCC | SD | fabricated using a combinatorial magnetron sputter system at 70*C in 0.7Pa of Ar from elemental sources | reduced elastic modulus | EXP |  | 298 | 113820000000 |  | Pa | S | 10.1007/s44210-022-00007-3 |  | 113.82
| Mo15.00 Nb40.10 Ta30.60 W14.30 | BCC | SD | fabricated using a combinatorial magnetron sputter system at 70*C in 0.7Pa of Ar from elemental sources | reduced elastic modulus | EXP |  | 298 | 113590000000 |  | Pa | S | 10.1007/s44210-022-00007-3 |  | 113.59
| Mo15.30 Nb41.60 Ta28.70 W14.50 | BCC | SD | fabricated using a combinatorial magnetron sputter system at 70*C in 0.7Pa of Ar from elemental sources | reduced elastic modulus | EXP |  | 298 | 118490000000 |  | Pa | S | 10.1007/s44210-022-00007-3 |  | 118.49
| Mo14.20 Nb44.50 Ta27.10 W14.10 | BCC | SD | fabricated using a combinatorial magnetron sputter system at 70*C in 0.7Pa of Ar from elemental sources | reduced elastic modulus | EXP |  | 298 | 119020000000 |  | Pa | S | 10.1007/s44210-022-00007-3 |  | 119.02
| Mo13.70 Nb46.60 Ta25.10 W14.60 | BCC | SD | fabricated using a combinatorial magnetron sputter system at 70*C in 0.7Pa of Ar from elemental sources | reduced elastic modulus | EXP |  | 298 | 122900000000 |  | Pa | S | 10.1007/s44210-022-00007-3 |  | 122.9
| Mo13.10 Nb48.20 Ta23.90 W14.90 | BCC | SD | fabricated using a combinatorial magnetron sputter system at 70*C in 0.7Pa of Ar from elemental sources | reduced elastic modulus | EXP |  | 298 | 121860000000 |  | Pa | S | 10.1007/s44210-022-00007-3 |  | 121.86
| Mo11.90 Nb50.10 Ta22.40 W15.60 | BCC | SD | fabricated using a combinatorial magnetron sputter system at 70*C in 0.7Pa of Ar from elemental sources | reduced elastic modulus | EXP |  | 298 | 121650000000 |  | Pa | S | 10.1007/s44210-022-00007-3 |  | 121.65
| Mo12.20 Nb52.20 Ta21.00 W14.60 | BCC | SD | fabricated using a combinatorial magnetron sputter system at 70*C in 0.7Pa of Ar from elemental sources | reduced elastic modulus | EXP |  | 298 | 120950000000 |  | Pa | S | 10.1007/s44210-022-00007-3 |  | 120.95
| Mo10.90 Nb54.40 Ta19.40 W15.30 | BCC | SD | fabricated using a combinatorial magnetron sputter system at 70*C in 0.7Pa of Ar from elemental sources | reduced elastic modulus | EXP |  | 298 | 109100000000 |  | Pa | S | 10.1007/s44210-022-00007-3 |  | 109.1
| Mo17.40 Nb31.30 Ta38.80 W12.50 | BCC | SD | fabricated using a combinatorial magnetron sputter system at 70*C in 0.7Pa of Ar from elemental sources | reduced elastic modulus | EXP |  | 298 | 110320000000 |  | Pa | S | 10.1007/s44210-022-00007-3 |  | 110.32
| Mo16.80 Nb33.50 Ta36.30 W13.40 | BCC | SD | fabricated using a combinatorial magnetron sputter system at 70*C in 0.7Pa of Ar from elemental sources | reduced elastic modulus | EXP |  | 298 | 113060000000 |  | Pa | S | 10.1007/s44210-022-00007-3 |  | 113.06
| Mo16.60 Nb35.20 Ta34.20 W14.00 | BCC | SD | fabricated using a combinatorial magnetron sputter system at 70*C in 0.7Pa of Ar from elemental sources | reduced elastic modulus | EXP |  | 298 | 115830000000 |  | Pa | S | 10.1007/s44210-022-00007-3 |  | 115.83
| Mo16.20 Nb38.10 Ta31.90 W13.70 | BCC | SD | fabricated using a combinatorial magnetron sputter system at 70*C in 0.7Pa of Ar from elemental sources | reduced elastic modulus | EXP |  | 298 | 118040000000 |  | Pa | S | 10.1007/s44210-022-00007-3 |  | 118.04
| Mo16.40 Nb39.50 Ta30.30 W13.80 | BCC | SD | fabricated using a combinatorial magnetron sputter system at 70*C in 0.7Pa of Ar from elemental sources | reduced elastic modulus | EXP |  | 298 | 122080000000 |  | Pa | S | 10.1007/s44210-022-00007-3 |  | 122.08
| Mo15.50 Nb41.80 Ta28.00 W14.80 | BCC | SD | fabricated using a combinatorial magnetron sputter system at 70*C in 0.7Pa of Ar from elemental sources | reduced elastic modulus | EXP |  | 298 | 121150000000 |  | Pa | S | 10.1007/s44210-022-00007-3 |  | 121.15
| Mo13.90 Nb44.40 Ta26.90 W14.90 | BCC | SD | fabricated using a combinatorial magnetron sputter system at 70*C in 0.7Pa of Ar from elemental sources | reduced elastic modulus | EXP |  | 298 | 120880000000 |  | Pa | S | 10.1007/s44210-022-00007-3 |  | 120.88
| Mo13.80 Nb46.10 Ta24.90 W15.30 | BCC | SD | fabricated using a combinatorial magnetron sputter system at 70*C in 0.7Pa of Ar from elemental sources | reduced elastic modulus | EXP |  | 298 | 123190000000 |  | Pa | S | 10.1007/s44210-022-00007-3 |  | 123.19
| Mo13.70 Nb47.90 Ta23.10 W15.30 | BCC | SD | fabricated using a combinatorial magnetron sputter system at 70*C in 0.7Pa of Ar from elemental sources | reduced elastic modulus | EXP |  | 298 | 121430000000 |  | Pa | S | 10.1007/s44210-022-00007-3 |  | 121.43
| Mo13.60 Nb49.20 Ta21.80 W15.40 | BCC | SD | fabricated using a combinatorial magnetron sputter system at 70*C in 0.7Pa of Ar from elemental sources | reduced elastic modulus | EXP |  | 298 | 122440000000 |  | Pa | S | 10.1007/s44210-022-00007-3 |  | 122.44
| Mo12.00 Nb51.80 Ta20.30 W15.90 | BCC | SD | fabricated using a combinatorial magnetron sputter system at 70*C in 0.7Pa of Ar from elemental sources | reduced elastic modulus | EXP |  | 298 | 121720000000 |  | Pa | S | 10.1007/s44210-022-00007-3 |  | 121.72
| Mo11.10 Nb54.30 Ta19.00 W15.70 | BCC | SD | fabricated using a combinatorial magnetron sputter system at 70*C in 0.7Pa of Ar from elemental sources | reduced elastic modulus | EXP |  | 298 | 107790000000 |  | Pa | S | 10.1007/s44210-022-00007-3 |  | 107.79
| Mo10.40 Nb56.20 Ta17.50 W15.80 | BCC | SD | fabricated using a combinatorial magnetron sputter system at 70*C in 0.7Pa of Ar from elemental sources | reduced elastic modulus | EXP |  | 298 | 111490000000 |  | Pa | S | 10.1007/s44210-022-00007-3 |  | 111.49
| Mo17.70 Nb30.00 Ta39.50 W12.80 | BCC | SD | fabricated using a combinatorial magnetron sputter system at 70*C in 0.7Pa of Ar from elemental sources | reduced elastic modulus | EXP |  | 298 | 116660000000 |  | Pa | S | 10.1007/s44210-022-00007-3 |  | 116.66
| Mo17.80 Nb31.10 Ta38.00 W13.10 | BCC | SD | fabricated using a combinatorial magnetron sputter system at 70*C in 0.7Pa of Ar from elemental sources | reduced elastic modulus | EXP |  | 298 | 117350000000 |  | Pa | S | 10.1007/s44210-022-00007-3 |  | 117.35
| Mo17.90 Nb32.60 Ta35.50 W14.00 | BCC | SD | fabricated using a combinatorial magnetron sputter system at 70*C in 0.7Pa of Ar from elemental sources | reduced elastic modulus | EXP |  | 298 | 122190000000 |  | Pa | S | 10.1007/s44210-022-00007-3 |  | 122.19
| Mo17.30 Nb35.60 Ta33.00 W14.20 | BCC | SD | fabricated using a combinatorial magnetron sputter system at 70*C in 0.7Pa of Ar from elemental sources | reduced elastic modulus | EXP |  | 298 | 120700000000 |  | Pa | S | 10.1007/s44210-022-00007-3 |  | 120.7
| Mo17.10 Nb37.00 Ta31.30 W14.70 | BCC | SD | fabricated using a combinatorial magnetron sputter system at 70*C in 0.7Pa of Ar from elemental sources | reduced elastic modulus | EXP |  | 298 | 124280000000 |  | Pa | S | 10.1007/s44210-022-00007-3 |  | 124.28
| Mo15.90 Nb39.90 Ta29.20 W15.00 | BCC | SD | fabricated using a combinatorial magnetron sputter system at 70*C in 0.7Pa of Ar from elemental sources | reduced elastic modulus | EXP |  | 298 | 128410000000 |  | Pa | S | 10.1007/s44210-022-00007-3 |  | 128.41
| Mo15.30 Nb41.30 Ta27.80 W15.50 | BCC | SD | fabricated using a combinatorial magnetron sputter system at 70*C in 0.7Pa of Ar from elemental sources | reduced elastic modulus | EXP |  | 298 | 125380000000 |  | Pa | S | 10.1007/s44210-022-00007-3 |  | 125.38
| Mo14.80 Nb43.60 Ta26.30 W15.30 | BCC | SD | fabricated using a combinatorial magnetron sputter system at 70*C in 0.7Pa of Ar from elemental sources | reduced elastic modulus | EXP |  | 298 | 128160000000 |  | Pa | S | 10.1007/s44210-022-00007-3 |  | 128.16
| Mo13.90 Nb45.70 Ta24.30 W16.20 | BCC | SD | fabricated using a combinatorial magnetron sputter system at 70*C in 0.7Pa of Ar from elemental sources | reduced elastic modulus | EXP |  | 298 | 126250000000 |  | Pa | S | 10.1007/s44210-022-00007-3 |  | 126.25
| Mo13.60 Nb47.40 Ta22.80 W16.20 | BCC | SD | fabricated using a combinatorial magnetron sputter system at 70*C in 0.7Pa of Ar from elemental sources | reduced elastic modulus | EXP |  | 298 | 113830000000 |  | Pa | S | 10.1007/s44210-022-00007-3 |  | 113.83
| Mo13.10 Nb49.10 Ta21.10 W16.70 | BCC | SD | fabricated using a combinatorial magnetron sputter system at 70*C in 0.7Pa of Ar from elemental sources | reduced elastic modulus | EXP |  | 298 | 1.2939e+11 |  | Pa | S | 10.1007/s44210-022-00007-3 |  | 129.39
| Mo11.80 Nb51.50 Ta20.00 W16.70 | BCC | SD | fabricated using a combinatorial magnetron sputter system at 70*C in 0.7Pa of Ar from elemental sources | reduced elastic modulus | EXP |  | 298 | 126930000000 |  | Pa | S | 10.1007/s44210-022-00007-3 |  | 126.93
| Mo11.30 Nb53.10 Ta18.70 W16.90 | BCC | SD | fabricated using a combinatorial magnetron sputter system at 70*C in 0.7Pa of Ar from elemental sources | reduced elastic modulus | EXP |  | 298 | 112450000000 |  | Pa | S | 10.1007/s44210-022-00007-3 |  | 112.45
| Mo11.30 Nb54.90 Ta17.20 W16.60 | BCC | SD | fabricated using a combinatorial magnetron sputter system at 70*C in 0.7Pa of Ar from elemental sources | reduced elastic modulus | EXP |  | 298 | 113750000000 |  | Pa | S | 10.1007/s44210-022-00007-3 |  | 113.75
| Mo9.80 Nb57.20 Ta16.40 W16.60 | BCC | SD | fabricated using a combinatorial magnetron sputter system at 70*C in 0.7Pa of Ar from elemental sources | reduced elastic modulus | EXP |  | 298 | 119070000000 |  | Pa | S | 10.1007/s44210-022-00007-3 |  | 119.07
| Mo19.00 Nb27.30 Ta40.80 W12.80 | BCC | SD | fabricated using a combinatorial magnetron sputter system at 70*C in 0.7Pa of Ar from elemental sources | reduced elastic modulus | EXP |  | 298 | 119520000000 |  | Pa | S | 10.1007/s44210-022-00007-3 |  | 119.52
| Mo19.10 Nb29.40 Ta38.40 W13.20 | BCC | SD | fabricated using a combinatorial magnetron sputter system at 70*C in 0.7Pa of Ar from elemental sources | reduced elastic modulus | EXP |  | 298 | 120140000000 |  | Pa | S | 10.1007/s44210-022-00007-3 |  | 120.14
| Mo19.20 Nb31.10 Ta36.40 W13.30 | BCC | SD | fabricated using a combinatorial magnetron sputter system at 70*C in 0.7Pa of Ar from elemental sources | reduced elastic modulus | EXP |  | 298 | 119150000000 |  | Pa | S | 10.1007/s44210-022-00007-3 |  | 119.15
| Mo18.70 Nb32.60 Ta34.70 W14.00 | BCC | SD | fabricated using a combinatorial magnetron sputter system at 70*C in 0.7Pa of Ar from elemental sources | reduced elastic modulus | EXP |  | 298 | 122820000000 |  | Pa | S | 10.1007/s44210-022-00007-3 |  | 122.82
| Mo18.40 Nb34.50 Ta32.40 W14.80 | BCC | SD | fabricated using a combinatorial magnetron sputter system at 70*C in 0.7Pa of Ar from elemental sources | reduced elastic modulus | EXP |  | 298 | 124520000000 |  | Pa | S | 10.1007/s44210-022-00007-3 |  | 124.52
| Mo17.00 Nb36.80 Ta31.10 W15.10 | BCC | SD | fabricated using a combinatorial magnetron sputter system at 70*C in 0.7Pa of Ar from elemental sources | reduced elastic modulus | EXP |  | 298 | 122400000000 |  | Pa | S | 10.1007/s44210-022-00007-3 |  | 122.4
| Mo16.80 Nb38.90 Ta29.10 W15.20 | BCC | SD | fabricated using a combinatorial magnetron sputter system at 70*C in 0.7Pa of Ar from elemental sources | reduced elastic modulus | EXP |  | 298 | 122110000000 |  | Pa | S | 10.1007/s44210-022-00007-3 |  | 122.11
| Mo16.10 Nb41.00 Ta27.40 W15.50 | BCC | SD | fabricated using a combinatorial magnetron sputter system at 70*C in 0.7Pa of Ar from elemental sources | reduced elastic modulus | EXP |  | 298 | 123240000000 |  | Pa | S | 10.1007/s44210-022-00007-3 |  | 123.24
| Mo15.70 Nb42.60 Ta25.60 W16.20 | BCC | SD | fabricated using a combinatorial magnetron sputter system at 70*C in 0.7Pa of Ar from elemental sources | reduced elastic modulus | EXP |  | 298 | 123140000000 |  | Pa | S | 10.1007/s44210-022-00007-3 |  | 123.14
| Mo15.20 Nb44.60 Ta24.00 W16.30 | BCC | SD | fabricated using a combinatorial magnetron sputter system at 70*C in 0.7Pa of Ar from elemental sources | reduced elastic modulus | EXP |  | 298 | 123250000000 |  | Pa | S | 10.1007/s44210-022-00007-3 |  | 123.25
| Mo14.50 Nb46.90 Ta22.20 W16.50 | BCC | SD | fabricated using a combinatorial magnetron sputter system at 70*C in 0.7Pa of Ar from elemental sources | reduced elastic modulus | EXP |  | 298 | 124520000000 |  | Pa | S | 10.1007/s44210-022-00007-3 |  | 124.52
| Mo13.60 Nb47.90 Ta21.50 W17.00 | BCC | SD | fabricated using a combinatorial magnetron sputter system at 70*C in 0.7Pa of Ar from elemental sources | reduced elastic modulus | EXP |  | 298 | 125410000000 |  | Pa | S | 10.1007/s44210-022-00007-3 |  | 125.41
| Mo12.70 Nb50.70 Ta19.50 W17.10 | BCC | SD | fabricated using a combinatorial magnetron sputter system at 70*C in 0.7Pa of Ar from elemental sources | reduced elastic modulus | EXP |  | 298 | 113710000000 |  | Pa | S | 10.1007/s44210-022-00007-3 |  | 113.71
| Mo11.70 Nb52.80 Ta18.00 W17.60 | BCC | SD | fabricated using a combinatorial magnetron sputter system at 70*C in 0.7Pa of Ar from elemental sources | reduced elastic modulus | EXP |  | 298 | 117510000000 |  | Pa | S | 10.1007/s44210-022-00007-3 |  | 117.51
| Mo11.00 Nb54.60 Ta16.70 W17.60 | BCC | SD | fabricated using a combinatorial magnetron sputter system at 70*C in 0.7Pa of Ar from elemental sources | reduced elastic modulus | EXP |  | 298 | 121340000000 |  | Pa | S | 10.1007/s44210-022-00007-3 |  | 121.34
| Mo10.60 Nb56.80 Ta15.80 W16.90 | BCC | SD | fabricated using a combinatorial magnetron sputter system at 70*C in 0.7Pa of Ar from elemental sources | reduced elastic modulus | EXP |  | 298 | 122470000000 |  | Pa | S | 10.1007/s44210-022-00007-3 |  | 122.47
| Mo20.20 Nb25.50 Ta42.00 W12.30 | BCC | SD | fabricated using a combinatorial magnetron sputter system at 70*C in 0.7Pa of Ar from elemental sources | reduced elastic modulus | EXP |  | 298 | 123290000000 |  | Pa | S | 10.1007/s44210-022-00007-3 |  | 123.29
| Mo20.20 Nb27.40 Ta40.10 W12.30 | BCC | SD | fabricated using a combinatorial magnetron sputter system at 70*C in 0.7Pa of Ar from elemental sources | reduced elastic modulus | EXP |  | 298 | 126890000000 |  | Pa | S | 10.1007/s44210-022-00007-3 |  | 126.89
| Mo20.00 Nb28.30 Ta38.00 W13.60 | BCC | SD | fabricated using a combinatorial magnetron sputter system at 70*C in 0.7Pa of Ar from elemental sources | reduced elastic modulus | EXP |  | 298 | 121830000000 |  | Pa | S | 10.1007/s44210-022-00007-3 |  | 121.83
| Mo19.10 Nb31.60 Ta35.40 W14.00 | BCC | SD | fabricated using a combinatorial magnetron sputter system at 70*C in 0.7Pa of Ar from elemental sources | reduced elastic modulus | EXP |  | 298 | 123630000000 |  | Pa | S | 10.1007/s44210-022-00007-3 |  | 123.63
| Mo19.30 Nb31.70 Ta33.90 W15.00 | BCC | SD | fabricated using a combinatorial magnetron sputter system at 70*C in 0.7Pa of Ar from elemental sources | reduced elastic modulus | EXP |  | 298 | 1.2848e+11 |  | Pa | S | 10.1007/s44210-022-00007-3 |  | 128.48
| Mo18.30 Nb34.70 Ta32.10 W14.90 | BCC | SD | fabricated using a combinatorial magnetron sputter system at 70*C in 0.7Pa of Ar from elemental sources | reduced elastic modulus | EXP |  | 298 | 122100000000 |  | Pa | S | 10.1007/s44210-022-00007-3 |  | 122.1
| Mo17.80 Nb36.60 Ta30.00 W15.50 | BCC | SD | fabricated using a combinatorial magnetron sputter system at 70*C in 0.7Pa of Ar from elemental sources | reduced elastic modulus | EXP |  | 298 | 125910000000 |  | Pa | S | 10.1007/s44210-022-00007-3 |  | 125.91
| Mo17.20 Nb38.40 Ta28.40 W16.00 | BCC | SD | fabricated using a combinatorial magnetron sputter system at 70*C in 0.7Pa of Ar from elemental sources | reduced elastic modulus | EXP |  | 298 | 126850000000 |  | Pa | S | 10.1007/s44210-022-00007-3 |  | 126.85
| Mo16.60 Nb40.20 Ta26.60 W16.60 | BCC | SD | fabricated using a combinatorial magnetron sputter system at 70*C in 0.7Pa of Ar from elemental sources | reduced elastic modulus | EXP |  | 298 | 1.2848e+11 |  | Pa | S | 10.1007/s44210-022-00007-3 |  | 128.48
| Mo16.40 Nb41.90 Ta25.10 W16.60 | BCC | SD | fabricated using a combinatorial magnetron sputter system at 70*C in 0.7Pa of Ar from elemental sources | reduced elastic modulus | EXP |  | 298 | 122160000000 |  | Pa | S | 10.1007/s44210-022-00007-3 |  | 122.16
| Mo15.90 Nb44.20 Ta23.00 W16.90 | BCC | SD | fabricated using a combinatorial magnetron sputter system at 70*C in 0.7Pa of Ar from elemental sources | reduced elastic modulus | EXP |  | 298 | 122680000000 |  | Pa | S | 10.1007/s44210-022-00007-3 |  | 122.68
| Mo14.30 Nb45.90 Ta22.20 W17.70 | BCC | SD | fabricated using a combinatorial magnetron sputter system at 70*C in 0.7Pa of Ar from elemental sources | reduced elastic modulus | EXP |  | 298 | 124420000000 |  | Pa | S | 10.1007/s44210-022-00007-3 |  | 124.42
| Mo14.10 Nb47.30 Ta20.70 W17.90 | BCC | SD | fabricated using a combinatorial magnetron sputter system at 70*C in 0.7Pa of Ar from elemental sources | reduced elastic modulus | EXP |  | 298 | 125460000000 |  | Pa | S | 10.1007/s44210-022-00007-3 |  | 125.46
| Mo13.50 Nb49.40 Ta19.10 W18.00 | BCC | SD | fabricated using a combinatorial magnetron sputter system at 70*C in 0.7Pa of Ar from elemental sources | reduced elastic modulus | EXP |  | 298 | 121920000000 |  | Pa | S | 10.1007/s44210-022-00007-3 |  | 121.92
| Mo12.10 Nb51.80 Ta18.20 W17.90 | BCC | SD | fabricated using a combinatorial magnetron sputter system at 70*C in 0.7Pa of Ar from elemental sources | reduced elastic modulus | EXP |  | 298 | 124930000000 |  | Pa | S | 10.1007/s44210-022-00007-3 |  | 124.93
| Mo11.80 Nb53.60 Ta16.50 W18.10 | BCC | SD | fabricated using a combinatorial magnetron sputter system at 70*C in 0.7Pa of Ar from elemental sources | reduced elastic modulus | EXP |  | 298 | 126970000000 |  | Pa | S | 10.1007/s44210-022-00007-3 |  | 126.97
| Mo11.60 Nb55.30 Ta15.40 W17.80 | BCC | SD | fabricated using a combinatorial magnetron sputter system at 70*C in 0.7Pa of Ar from elemental sources | reduced elastic modulus | EXP |  | 298 | 133820000000 |  | Pa | S | 10.1007/s44210-022-00007-3 |  | 133.82
| Mo21.80 Nb24.80 Ta40.10 W13.20 | BCC | SD | fabricated using a combinatorial magnetron sputter system at 70*C in 0.7Pa of Ar from elemental sources | reduced elastic modulus | EXP |  | 298 | 146510000000 |  | Pa | S | 10.1007/s44210-022-00007-3 |  | 146.51
| Mo21.30 Nb26.50 Ta38.70 W13.50 | BCC | SD | fabricated using a combinatorial magnetron sputter system at 70*C in 0.7Pa of Ar from elemental sources | reduced elastic modulus | EXP |  | 298 | 132590000000 |  | Pa | S | 10.1007/s44210-022-00007-3 |  | 132.59
| Mo20.50 Nb28.60 Ta37.00 W13.90 | BCC | SD | fabricated using a combinatorial magnetron sputter system at 70*C in 0.7Pa of Ar from elemental sources | reduced elastic modulus | EXP |  | 298 | 125020000000 |  | Pa | S | 10.1007/s44210-022-00007-3 |  | 125.02
| Mo20.20 Nb30.30 Ta34.80 W14.70 | BCC | SD | fabricated using a combinatorial magnetron sputter system at 70*C in 0.7Pa of Ar from elemental sources | reduced elastic modulus | EXP |  | 298 | 128070000000 |  | Pa | S | 10.1007/s44210-022-00007-3 |  | 128.07
| Mo19.90 Nb32.10 Ta32.70 W15.20 | BCC | SD | fabricated using a combinatorial magnetron sputter system at 70*C in 0.7Pa of Ar from elemental sources | reduced elastic modulus | EXP |  | 298 | 1.3205e+11 |  | Pa | S | 10.1007/s44210-022-00007-3 |  | 132.05
| Mo19.20 Nb33.80 Ta31.30 W15.60 | BCC | SD | fabricated using a combinatorial magnetron sputter system at 70*C in 0.7Pa of Ar from elemental sources | reduced elastic modulus | EXP |  | 298 | 1.2811e+11 |  | Pa | S | 10.1007/s44210-022-00007-3 |  | 128.11
| Mo19.00 Nb35.40 Ta29.30 W16.40 | BCC | SD | fabricated using a combinatorial magnetron sputter system at 70*C in 0.7Pa of Ar from elemental sources | reduced elastic modulus | EXP |  | 298 | 1.3027e+11 |  | Pa | S | 10.1007/s44210-022-00007-3 |  | 130.27
| Mo18.30 Nb37.40 Ta27.70 W16.50 | BCC | SD | fabricated using a combinatorial magnetron sputter system at 70*C in 0.7Pa of Ar from elemental sources | reduced elastic modulus | EXP |  | 298 | 1.312e+11 |  | Pa | S | 10.1007/s44210-022-00007-3 |  | 131.2
| Mo17.70 Nb39.30 Ta26.20 W16.90 | BCC | SD | fabricated using a combinatorial magnetron sputter system at 70*C in 0.7Pa of Ar from elemental sources | reduced elastic modulus | EXP |  | 298 | 124040000000 |  | Pa | S | 10.1007/s44210-022-00007-3 |  | 124.04
| Mo16.90 Nb41.30 Ta24.50 W17.30 | BCC | SD | fabricated using a combinatorial magnetron sputter system at 70*C in 0.7Pa of Ar from elemental sources | reduced elastic modulus | EXP |  | 298 | 123740000000 |  | Pa | S | 10.1007/s44210-022-00007-3 |  | 123.74
| Mo16.20 Nb43.30 Ta22.60 W17.90 | BCC | SD | fabricated using a combinatorial magnetron sputter system at 70*C in 0.7Pa of Ar from elemental sources | reduced elastic modulus | EXP |  | 298 | 125400000000 |  | Pa | S | 10.1007/s44210-022-00007-3 |  | 125.4
| Mo15.40 Nb45.40 Ta21.20 W18.00 | BCC | SD | fabricated using a combinatorial magnetron sputter system at 70*C in 0.7Pa of Ar from elemental sources | reduced elastic modulus | EXP |  | 298 | 124510000000 |  | Pa | S | 10.1007/s44210-022-00007-3 |  | 124.51
| Mo14.80 Nb47.60 Ta19.50 W18.00 | BCC | SD | fabricated using a combinatorial magnetron sputter system at 70*C in 0.7Pa of Ar from elemental sources | reduced elastic modulus | EXP |  | 298 | 126780000000 |  | Pa | S | 10.1007/s44210-022-00007-3 |  | 126.78
| Mo13.50 Nb49.10 Ta19.10 W18.30 | BCC | SD | fabricated using a combinatorial magnetron sputter system at 70*C in 0.7Pa of Ar from elemental sources | reduced elastic modulus | EXP |  | 298 | 125030000000 |  | Pa | S | 10.1007/s44210-022-00007-3 |  | 125.03
| Mo12.80 Nb51.20 Ta17.10 W18.90 | BCC | SD | fabricated using a combinatorial magnetron sputter system at 70*C in 0.7Pa of Ar from elemental sources | reduced elastic modulus | EXP |  | 298 | 126380000000 |  | Pa | S | 10.1007/s44210-022-00007-3 |  | 126.38
| Mo12.20 Nb52.70 Ta16.20 W18.90 | BCC | SD | fabricated using a combinatorial magnetron sputter system at 70*C in 0.7Pa of Ar from elemental sources | reduced elastic modulus | EXP |  | 298 | 127910000000 |  | Pa | S | 10.1007/s44210-022-00007-3 |  | 127.91
| Mo11.30 Nb55.30 Ta14.80 W18.70 | BCC | SD | fabricated using a combinatorial magnetron sputter system at 70*C in 0.7Pa of Ar from elemental sources | reduced elastic modulus | EXP |  | 298 | 128320000000 |  | Pa | S | 10.1007/s44210-022-00007-3 |  | 128.32
| Mo22.30 Nb23.30 Ta41.70 W12.70 | BCC | SD | fabricated using a combinatorial magnetron sputter system at 70*C in 0.7Pa of Ar from elemental sources | reduced elastic modulus | EXP |  | 298 | 125420000000 |  | Pa | S | 10.1007/s44210-022-00007-3 |  | 125.42
| Mo22.20 Nb24.70 Ta39.80 W13.20 | BCC | SD | fabricated using a combinatorial magnetron sputter system at 70*C in 0.7Pa of Ar from elemental sources | reduced elastic modulus | EXP |  | 298 | 121870000000 |  | Pa | S | 10.1007/s44210-022-00007-3 |  | 121.87
| Mo22.10 Nb25.80 Ta37.80 W14.30 | BCC | SD | fabricated using a combinatorial magnetron sputter system at 70*C in 0.7Pa of Ar from elemental sources | reduced elastic modulus | EXP |  | 298 | 124170000000 |  | Pa | S | 10.1007/s44210-022-00007-3 |  | 124.17
| Mo21.70 Nb27.90 Ta35.50 W14.90 | BCC | SD | fabricated using a combinatorial magnetron sputter system at 70*C in 0.7Pa of Ar from elemental sources | reduced elastic modulus | EXP |  | 298 | 127660000000 |  | Pa | S | 10.1007/s44210-022-00007-3 |  | 127.66
| Mo20.10 Nb30.30 Ta34.20 W15.40 | BCC | SD | fabricated using a combinatorial magnetron sputter system at 70*C in 0.7Pa of Ar from elemental sources | reduced elastic modulus | EXP |  | 298 | 127230000000 |  | Pa | S | 10.1007/s44210-022-00007-3 |  | 127.23
| Mo19.90 Nb31.70 Ta32.30 W16.00 | BCC | SD | fabricated using a combinatorial magnetron sputter system at 70*C in 0.7Pa of Ar from elemental sources | reduced elastic modulus | EXP |  | 298 | 126910000000 |  | Pa | S | 10.1007/s44210-022-00007-3 |  | 126.91
| Mo20.20 Nb33.70 Ta30.40 W15.70 | BCC | SD | fabricated using a combinatorial magnetron sputter system at 70*C in 0.7Pa of Ar from elemental sources | reduced elastic modulus | EXP |  | 298 | 122070000000 |  | Pa | S | 10.1007/s44210-022-00007-3 |  | 122.07
| Mo19.10 Nb35.90 Ta28.40 W16.60 | BCC | SD | fabricated using a combinatorial magnetron sputter system at 70*C in 0.7Pa of Ar from elemental sources | reduced elastic modulus | EXP |  | 298 | 124260000000 |  | Pa | S | 10.1007/s44210-022-00007-3 |  | 124.26
| Mo19.20 Nb36.60 Ta26.70 W17.50 | BCC | SD | fabricated using a combinatorial magnetron sputter system at 70*C in 0.7Pa of Ar from elemental sources | reduced elastic modulus | EXP |  | 298 | 132130000000 |  | Pa | S | 10.1007/s44210-022-00007-3 |  | 132.13
| Mo17.50 Nb38.50 Ta26.00 W18.00 | BCC | SD | fabricated using a combinatorial magnetron sputter system at 70*C in 0.7Pa of Ar from elemental sources | reduced elastic modulus | EXP |  | 298 | 124930000000 |  | Pa | S | 10.1007/s44210-022-00007-3 |  | 124.93
| Mo17.10 Nb40.70 Ta24.00 W18.20 | BCC | SD | fabricated using a combinatorial magnetron sputter system at 70*C in 0.7Pa of Ar from elemental sources | reduced elastic modulus | EXP |  | 298 | 130100000000 |  | Pa | S | 10.1007/s44210-022-00007-3 |  | 130.1
| Mo16.10 Nb42.50 Ta22.60 W18.80 | BCC | SD | fabricated using a combinatorial magnetron sputter system at 70*C in 0.7Pa of Ar from elemental sources | reduced elastic modulus | EXP |  | 298 | 123740000000 |  | Pa | S | 10.1007/s44210-022-00007-3 |  | 123.74
| Mo16.20 Nb44.50 Ta20.60 W18.70 | BCC | SD | fabricated using a combinatorial magnetron sputter system at 70*C in 0.7Pa of Ar from elemental sources | reduced elastic modulus | EXP |  | 298 | 127740000000 |  | Pa | S | 10.1007/s44210-022-00007-3 |  | 127.74
| Mo14.80 Nb47.10 Ta19.50 W18.50 | BCC | SD | fabricated using a combinatorial magnetron sputter system at 70*C in 0.7Pa of Ar from elemental sources | reduced elastic modulus | EXP |  | 298 | 1.3117e+11 |  | Pa | S | 10.1007/s44210-022-00007-3 |  | 131.17
| Mo14.40 Nb48.00 Ta18.30 W19.30 | BCC | SD | fabricated using a combinatorial magnetron sputter system at 70*C in 0.7Pa of Ar from elemental sources | reduced elastic modulus | EXP |  | 298 | 132250000000 |  | Pa | S | 10.1007/s44210-022-00007-3 |  | 132.25
| Mo13.40 Nb50.10 Ta17.30 W19.20 | BCC | SD | fabricated using a combinatorial magnetron sputter system at 70*C in 0.7Pa of Ar from elemental sources | reduced elastic modulus | EXP |  | 298 | 125850000000 |  | Pa | S | 10.1007/s44210-022-00007-3 |  | 125.85
| Mo12.10 Nb52.40 Ta16.00 W19.50 | BCC | SD | fabricated using a combinatorial magnetron sputter system at 70*C in 0.7Pa of Ar from elemental sources | reduced elastic modulus | EXP |  | 298 | 126630000000 |  | Pa | S | 10.1007/s44210-022-00007-3 |  | 126.63
| Mo11.90 Nb54.30 Ta14.90 W19.00 | BCC | SD | fabricated using a combinatorial magnetron sputter system at 70*C in 0.7Pa of Ar from elemental sources | reduced elastic modulus | EXP |  | 298 | 130340000000 |  | Pa | S | 10.1007/s44210-022-00007-3 |  | 130.34
| Mo23.70 Nb22.50 Ta40.30 W13.50 | BCC | SD | fabricated using a combinatorial magnetron sputter system at 70*C in 0.7Pa of Ar from elemental sources | reduced elastic modulus | EXP |  | 298 | 125610000000 |  | Pa | S | 10.1007/s44210-022-00007-3 |  | 125.61
| Mo23.80 Nb24.20 Ta38.40 W13.70 | BCC | SD | fabricated using a combinatorial magnetron sputter system at 70*C in 0.7Pa of Ar from elemental sources | reduced elastic modulus | EXP |  | 298 | 125130000000 |  | Pa | S | 10.1007/s44210-022-00007-3 |  | 125.13
| Mo23.40 Nb26.20 Ta36.40 W14.00 | BCC | SD | fabricated using a combinatorial magnetron sputter system at 70*C in 0.7Pa of Ar from elemental sources | reduced elastic modulus | EXP |  | 298 | 125580000000 |  | Pa | S | 10.1007/s44210-022-00007-3 |  | 125.58
| Mo22.20 Nb27.80 Ta34.50 W15.50 | BCC | SD | fabricated using a combinatorial magnetron sputter system at 70*C in 0.7Pa of Ar from elemental sources | reduced elastic modulus | EXP |  | 298 | 124830000000 |  | Pa | S | 10.1007/s44210-022-00007-3 |  | 124.83
| Mo22.10 Nb29.40 Ta33.30 W15.30 | BCC | SD | fabricated using a combinatorial magnetron sputter system at 70*C in 0.7Pa of Ar from elemental sources | reduced elastic modulus | EXP |  | 298 | 125390000000 |  | Pa | S | 10.1007/s44210-022-00007-3 |  | 125.39
| Mo21.00 Nb31.50 Ta31.50 W16.00 | BCC | SD | fabricated using a combinatorial magnetron sputter system at 70*C in 0.7Pa of Ar from elemental sources | reduced elastic modulus | EXP |  | 298 | 123840000000 |  | Pa | S | 10.1007/s44210-022-00007-3 |  | 123.84
| Mo20.40 Nb32.90 Ta30.00 W16.70 | BCC | SD | fabricated using a combinatorial magnetron sputter system at 70*C in 0.7Pa of Ar from elemental sources | reduced elastic modulus | EXP |  | 298 | 129650000000 |  | Pa | S | 10.1007/s44210-022-00007-3 |  | 129.65
| Mo20.30 Nb34.50 Ta27.90 W17.30 | BCC | SD | fabricated using a combinatorial magnetron sputter system at 70*C in 0.7Pa of Ar from elemental sources | reduced elastic modulus | EXP |  | 298 | 1.3136e+11 |  | Pa | S | 10.1007/s44210-022-00007-3 |  | 131.36
| Mo20.10 Nb35.90 Ta26.20 W17.80 | BCC | SD | fabricated using a combinatorial magnetron sputter system at 70*C in 0.7Pa of Ar from elemental sources | reduced elastic modulus | EXP |  | 298 | 1.2976e+11 |  | Pa | S | 10.1007/s44210-022-00007-3 |  | 129.76
| Mo18.10 Nb38.30 Ta24.90 W18.70 | BCC | SD | fabricated using a combinatorial magnetron sputter system at 70*C in 0.7Pa of Ar from elemental sources | reduced elastic modulus | EXP |  | 298 | 131220000000 |  | Pa | S | 10.1007/s44210-022-00007-3 |  | 131.22
| Mo18.20 Nb39.80 Ta23.50 W18.40 | BCC | SD | fabricated using a combinatorial magnetron sputter system at 70*C in 0.7Pa of Ar from elemental sources | reduced elastic modulus | EXP |  | 298 | 127040000000 |  | Pa | S | 10.1007/s44210-022-00007-3 |  | 127.04
| Mo17.30 Nb41.90 Ta21.90 W18.90 | BCC | SD | fabricated using a combinatorial magnetron sputter system at 70*C in 0.7Pa of Ar from elemental sources | reduced elastic modulus | EXP |  | 298 | 1.2923e+11 |  | Pa | S | 10.1007/s44210-022-00007-3 |  | 129.23
| Mo16.10 Nb44.00 Ta20.30 W19.60 | BCC | SD | fabricated using a combinatorial magnetron sputter system at 70*C in 0.7Pa of Ar from elemental sources | reduced elastic modulus | EXP |  | 298 | 125820000000 |  | Pa | S | 10.1007/s44210-022-00007-3 |  | 125.82
| Mo14.80 Nb45.60 Ta19.70 W19.80 | BCC | SD | fabricated using a combinatorial magnetron sputter system at 70*C in 0.7Pa of Ar from elemental sources | reduced elastic modulus | EXP |  | 298 | 124990000000 |  | Pa | S | 10.1007/s44210-022-00007-3 |  | 124.99
| Mo14.10 Nb47.30 Ta18.50 W20.10 | BCC | SD | fabricated using a combinatorial magnetron sputter system at 70*C in 0.7Pa of Ar from elemental sources | reduced elastic modulus | EXP |  | 298 | 126960000000 |  | Pa | S | 10.1007/s44210-022-00007-3 |  | 126.96
| Mo13.40 Nb49.00 Ta17.30 W20.30 | BCC | SD | fabricated using a combinatorial magnetron sputter system at 70*C in 0.7Pa of Ar from elemental sources | reduced elastic modulus | EXP |  | 298 | 123330000000 |  | Pa | S | 10.1007/s44210-022-00007-3 |  | 123.33
| Mo12.70 Nb51.20 Ta15.80 W20.40 | BCC | SD | fabricated using a combinatorial magnetron sputter system at 70*C in 0.7Pa of Ar from elemental sources | reduced elastic modulus | EXP |  | 298 | 124300000000 |  | Pa | S | 10.1007/s44210-022-00007-3 |  | 124.3
| Mo11.40 Nb53.30 Ta14.60 W20.60 | BCC | SD | fabricated using a combinatorial magnetron sputter system at 70*C in 0.7Pa of Ar from elemental sources | reduced elastic modulus | EXP |  | 298 | 138230000000 |  | Pa | S | 10.1007/s44210-022-00007-3 |  | 138.23
| Mo24.60 Nb22.70 Ta39.60 W13.10 | BCC | SD | fabricated using a combinatorial magnetron sputter system at 70*C in 0.7Pa of Ar from elemental sources | reduced elastic modulus | EXP |  | 298 | 136560000000 |  | Pa | S | 10.1007/s44210-022-00007-3 |  | 136.56
| Mo24.40 Nb24.00 Ta37.30 W14.30 | BCC | SD | fabricated using a combinatorial magnetron sputter system at 70*C in 0.7Pa of Ar from elemental sources | reduced elastic modulus | EXP |  | 298 | 132120000000 |  | Pa | S | 10.1007/s44210-022-00007-3 |  | 132.12
| Mo24.10 Nb25.40 Ta35.70 W14.80 | BCC | SD | fabricated using a combinatorial magnetron sputter system at 70*C in 0.7Pa of Ar from elemental sources | reduced elastic modulus | EXP |  | 298 | 1.3077e+11 |  | Pa | S | 10.1007/s44210-022-00007-3 |  | 130.77
| Mo23.10 Nb27.10 Ta34.50 W15.30 | BCC | SD | fabricated using a combinatorial magnetron sputter system at 70*C in 0.7Pa of Ar from elemental sources | reduced elastic modulus | EXP |  | 298 | 132310000000 |  | Pa | S | 10.1007/s44210-022-00007-3 |  | 132.31
| Mo22.40 Nb28.30 Ta32.70 W16.50 | BCC | SD | fabricated using a combinatorial magnetron sputter system at 70*C in 0.7Pa of Ar from elemental sources | reduced elastic modulus | EXP |  | 298 | 1.3479e+11 |  | Pa | S | 10.1007/s44210-022-00007-3 |  | 134.79
| Mo22.20 Nb30.00 Ta30.90 W16.90 | BCC | SD | fabricated using a combinatorial magnetron sputter system at 70*C in 0.7Pa of Ar from elemental sources | reduced elastic modulus | EXP |  | 298 | 130720000000 |  | Pa | S | 10.1007/s44210-022-00007-3 |  | 130.72
| Mo21.50 Nb31.80 Ta29.20 W17.50 | BCC | SD | fabricated using a combinatorial magnetron sputter system at 70*C in 0.7Pa of Ar from elemental sources | reduced elastic modulus | EXP |  | 298 | 1.3195e+11 |  | Pa | S | 10.1007/s44210-022-00007-3 |  | 131.95
| Mo20.90 Nb34.10 Ta27.30 W17.80 | BCC | SD | fabricated using a combinatorial magnetron sputter system at 70*C in 0.7Pa of Ar from elemental sources | reduced elastic modulus | EXP |  | 298 | 1.3048e+11 |  | Pa | S | 10.1007/s44210-022-00007-3 |  | 130.48
| Mo19.70 Nb36.00 Ta25.70 W18.60 | BCC | SD | fabricated using a combinatorial magnetron sputter system at 70*C in 0.7Pa of Ar from elemental sources | reduced elastic modulus | EXP |  | 298 | 1.3104e+11 |  | Pa | S | 10.1007/s44210-022-00007-3 |  | 131.04
| Mo19.00 Nb37.40 Ta24.20 W19.40 | BCC | SD | fabricated using a combinatorial magnetron sputter system at 70*C in 0.7Pa of Ar from elemental sources | reduced elastic modulus | EXP |  | 298 | 127170000000 |  | Pa | S | 10.1007/s44210-022-00007-3 |  | 127.17
| Mo18.70 Nb39.30 Ta22.70 W19.30 | BCC | SD | fabricated using a combinatorial magnetron sputter system at 70*C in 0.7Pa of Ar from elemental sources | reduced elastic modulus | EXP |  | 298 | 125110000000 |  | Pa | S | 10.1007/s44210-022-00007-3 |  | 125.11
| Mo17.60 Nb41.30 Ta21.10 W20.00 | BCC | SD | fabricated using a combinatorial magnetron sputter system at 70*C in 0.7Pa of Ar from elemental sources | reduced elastic modulus | EXP |  | 298 | 127330000000 |  | Pa | S | 10.1007/s44210-022-00007-3 |  | 127.33
| Mo16.40 Nb43.10 Ta20.10 W20.40 | BCC | SD | fabricated using a combinatorial magnetron sputter system at 70*C in 0.7Pa of Ar from elemental sources | reduced elastic modulus | EXP |  | 298 | 128380000000 |  | Pa | S | 10.1007/s44210-022-00007-3 |  | 128.38
| Mo15.10 Nb45.50 Ta18.60 W20.80 | BCC | SD | fabricated using a combinatorial magnetron sputter system at 70*C in 0.7Pa of Ar from elemental sources | reduced elastic modulus | EXP |  | 298 | 1.2923e+11 |  | Pa | S | 10.1007/s44210-022-00007-3 |  | 129.23
| Mo14.50 Nb46.80 Ta17.60 W21.10 | BCC | SD | fabricated using a combinatorial magnetron sputter system at 70*C in 0.7Pa of Ar from elemental sources | reduced elastic modulus | EXP |  | 298 | 124180000000 |  | Pa | S | 10.1007/s44210-022-00007-3 |  | 124.18
| Mo14.40 Nb48.50 Ta16.10 W21.00 | BCC | SD | fabricated using a combinatorial magnetron sputter system at 70*C in 0.7Pa of Ar from elemental sources | reduced elastic modulus | EXP |  | 298 | 125960000000 |  | Pa | S | 10.1007/s44210-022-00007-3 |  | 125.96
| Mo13.10 Nb50.50 Ta15.10 W21.30 | BCC | SD | fabricated using a combinatorial magnetron sputter system at 70*C in 0.7Pa of Ar from elemental sources | reduced elastic modulus | EXP |  | 298 | 122820000000 |  | Pa | S | 10.1007/s44210-022-00007-3 |  | 122.82
| Mo12.60 Nb51.80 Ta14.30 W21.30 | BCC | SD | fabricated using a combinatorial magnetron sputter system at 70*C in 0.7Pa of Ar from elemental sources | reduced elastic modulus | EXP |  | 298 | 1.322e+11 |  | Pa | S | 10.1007/s44210-022-00007-3 |  | 132.2
| Mo26.20 Nb22.30 Ta37.70 W13.80 | BCC | SD | fabricated using a combinatorial magnetron sputter system at 70*C in 0.7Pa of Ar from elemental sources | reduced elastic modulus | EXP |  | 298 | 149420000000 |  | Pa | S | 10.1007/s44210-022-00007-3 |  | 149.42
| Mo25.60 Nb24.00 Ta35.90 W14.40 | BCC | SD | fabricated using a combinatorial magnetron sputter system at 70*C in 0.7Pa of Ar from elemental sources | reduced elastic modulus | EXP |  | 298 | 151310000000 |  | Pa | S | 10.1007/s44210-022-00007-3 |  | 151.31
| Mo24.70 Nb25.30 Ta35.10 W15.00 | BCC | SD | fabricated using a combinatorial magnetron sputter system at 70*C in 0.7Pa of Ar from elemental sources | reduced elastic modulus | EXP |  | 298 | 143620000000 |  | Pa | S | 10.1007/s44210-022-00007-3 |  | 143.62
| Mo23.80 Nb26.90 Ta33.30 W16.00 | BCC | SD | fabricated using a combinatorial magnetron sputter system at 70*C in 0.7Pa of Ar from elemental sources | reduced elastic modulus | EXP |  | 298 | 148600000000 |  | Pa | S | 10.1007/s44210-022-00007-3 |  | 148.6
| Mo22.70 Nb28.60 Ta31.80 W16.80 | BCC | SD | fabricated using a combinatorial magnetron sputter system at 70*C in 0.7Pa of Ar from elemental sources | reduced elastic modulus | EXP |  | 298 | 147500000000 |  | Pa | S | 10.1007/s44210-022-00007-3 |  | 147.5
| Mo23.30 Nb29.70 Ta29.40 W17.60 | BCC | SD | fabricated using a combinatorial magnetron sputter system at 70*C in 0.7Pa of Ar from elemental sources | reduced elastic modulus | EXP |  | 298 | 148860000000 |  | Pa | S | 10.1007/s44210-022-00007-3 |  | 148.86
| Mo22.50 Nb30.90 Ta28.20 W18.30 | BCC | SD | fabricated using a combinatorial magnetron sputter system at 70*C in 0.7Pa of Ar from elemental sources | reduced elastic modulus | EXP |  | 298 | 142360000000 |  | Pa | S | 10.1007/s44210-022-00007-3 |  | 142.36
| Mo21.00 Nb33.80 Ta26.50 W18.60 | BCC | SD | fabricated using a combinatorial magnetron sputter system at 70*C in 0.7Pa of Ar from elemental sources | reduced elastic modulus | EXP |  | 298 | 139230000000 |  | Pa | S | 10.1007/s44210-022-00007-3 |  | 139.23
| Mo20.10 Nb35.50 Ta25.00 W19.40 | BCC | SD | fabricated using a combinatorial magnetron sputter system at 70*C in 0.7Pa of Ar from elemental sources | reduced elastic modulus | EXP |  | 298 | 140590000000 |  | Pa | S | 10.1007/s44210-022-00007-3 |  | 140.59
| Mo19.80 Nb36.20 Ta23.70 W20.20 | BCC | SD | fabricated using a combinatorial magnetron sputter system at 70*C in 0.7Pa of Ar from elemental sources | reduced elastic modulus | EXP |  | 298 | 138870000000 |  | Pa | S | 10.1007/s44210-022-00007-3 |  | 138.87
| Mo18.20 Nb38.60 Ta22.40 W20.80 | BCC | SD | fabricated using a combinatorial magnetron sputter system at 70*C in 0.7Pa of Ar from elemental sources | reduced elastic modulus | EXP |  | 298 | 146040000000 |  | Pa | S | 10.1007/s44210-022-00007-3 |  | 146.04
| Mo17.50 Nb40.90 Ta20.90 W20.70 | BCC | SD | fabricated using a combinatorial magnetron sputter system at 70*C in 0.7Pa of Ar from elemental sources | reduced elastic modulus | EXP |  | 298 | 139870000000 |  | Pa | S | 10.1007/s44210-022-00007-3 |  | 139.87
| Mo16.80 Nb41.80 Ta19.80 W21.70 | BCC | SD | fabricated using a combinatorial magnetron sputter system at 70*C in 0.7Pa of Ar from elemental sources | reduced elastic modulus | EXP |  | 298 | 138110000000 |  | Pa | S | 10.1007/s44210-022-00007-3 |  | 138.11
| Mo16.40 Nb44.10 Ta18.10 W21.40 | BCC | SD | fabricated using a combinatorial magnetron sputter system at 70*C in 0.7Pa of Ar from elemental sources | reduced elastic modulus | EXP |  | 298 | 138110000000 |  | Pa | S | 10.1007/s44210-022-00007-3 |  | 138.11
| Mo15.60 Nb45.40 Ta17.30 W21.70 | BCC | SD | fabricated using a combinatorial magnetron sputter system at 70*C in 0.7Pa of Ar from elemental sources | reduced elastic modulus | EXP |  | 298 | 1.3421e+11 |  | Pa | S | 10.1007/s44210-022-00007-3 |  | 134.21
| Mo14.00 Nb47.60 Ta16.40 W21.90 | BCC | SD | fabricated using a combinatorial magnetron sputter system at 70*C in 0.7Pa of Ar from elemental sources | reduced elastic modulus | EXP |  | 298 | 135150000000 |  | Pa | S | 10.1007/s44210-022-00007-3 |  | 135.15
| Mo13.10 Nb49.40 Ta15.00 W22.50 | BCC | SD | fabricated using a combinatorial magnetron sputter system at 70*C in 0.7Pa of Ar from elemental sources | reduced elastic modulus | EXP |  | 298 | 1.3552e+11 |  | Pa | S | 10.1007/s44210-022-00007-3 |  | 135.52
| Mo12.70 Nb50.90 Ta14.10 W22.30 | BCC | SD | fabricated using a combinatorial magnetron sputter system at 70*C in 0.7Pa of Ar from elemental sources | reduced elastic modulus | EXP |  | 298 | 169060000000 |  | Pa | S | 10.1007/s44210-022-00007-3 |  | 169.06
| Mo27.10 Nb22.00 Ta36.60 W14.30 | BCC | SD | fabricated using a combinatorial magnetron sputter system at 70*C in 0.7Pa of Ar from elemental sources | reduced elastic modulus | EXP |  | 298 | 1.3049e+11 |  | Pa | S | 10.1007/s44210-022-00007-3 |  | 130.49
| Mo26.60 Nb23.70 Ta35.10 W14.60 | BCC | SD | fabricated using a combinatorial magnetron sputter system at 70*C in 0.7Pa of Ar from elemental sources | reduced elastic modulus | EXP |  | 298 | 134900000000 |  | Pa | S | 10.1007/s44210-022-00007-3 |  | 134.9
| Mo26.00 Nb24.50 Ta33.80 W15.80 | BCC | SD | fabricated using a combinatorial magnetron sputter system at 70*C in 0.7Pa of Ar from elemental sources | reduced elastic modulus | EXP |  | 298 | 129720000000 |  | Pa | S | 10.1007/s44210-022-00007-3 |  | 129.72
| Mo25.20 Nb26.60 Ta31.60 W16.60 | BCC | SD | fabricated using a combinatorial magnetron sputter system at 70*C in 0.7Pa of Ar from elemental sources | reduced elastic modulus | EXP |  | 298 | 132150000000 |  | Pa | S | 10.1007/s44210-022-00007-3 |  | 132.15
| Mo24.70 Nb27.30 Ta30.70 W17.30 | BCC | SD | fabricated using a combinatorial magnetron sputter system at 70*C in 0.7Pa of Ar from elemental sources | reduced elastic modulus | EXP |  | 298 | 133650000000 |  | Pa | S | 10.1007/s44210-022-00007-3 |  | 133.65
| Mo23.90 Nb28.60 Ta29.30 W18.20 | BCC | SD | fabricated using a combinatorial magnetron sputter system at 70*C in 0.7Pa of Ar from elemental sources | reduced elastic modulus | EXP |  | 298 | 144920000000 |  | Pa | S | 10.1007/s44210-022-00007-3 |  | 144.92
| Mo22.80 Nb31.30 Ta27.20 W18.70 | BCC | SD | fabricated using a combinatorial magnetron sputter system at 70*C in 0.7Pa of Ar from elemental sources | reduced elastic modulus | EXP |  | 298 | 146910000000 |  | Pa | S | 10.1007/s44210-022-00007-3 |  | 146.91
| Mo22.40 Nb32.30 Ta26.10 W19.20 | BCC | SD | fabricated using a combinatorial magnetron sputter system at 70*C in 0.7Pa of Ar from elemental sources | reduced elastic modulus | EXP |  | 298 | 140550000000 |  | Pa | S | 10.1007/s44210-022-00007-3 |  | 140.55
| Mo21.40 Nb34.30 Ta24.60 W19.70 | BCC | SD | fabricated using a combinatorial magnetron sputter system at 70*C in 0.7Pa of Ar from elemental sources | reduced elastic modulus | EXP |  | 298 | 142060000000 |  | Pa | S | 10.1007/s44210-022-00007-3 |  | 142.06
| Mo20.80 Nb36.40 Ta22.80 W20.10 | BCC | SD | fabricated using a combinatorial magnetron sputter system at 70*C in 0.7Pa of Ar from elemental sources | reduced elastic modulus | EXP |  | 298 | 145200000000 |  | Pa | S | 10.1007/s44210-022-00007-3 |  | 145.2
| Mo19.10 Nb37.30 Ta21.80 W21.70 | BCC | SD | fabricated using a combinatorial magnetron sputter system at 70*C in 0.7Pa of Ar from elemental sources | reduced elastic modulus | EXP |  | 298 | 138900000000 |  | Pa | S | 10.1007/s44210-022-00007-3 |  | 138.9
| Mo18.50 Nb39.50 Ta20.20 W21.80 | BCC | SD | fabricated using a combinatorial magnetron sputter system at 70*C in 0.7Pa of Ar from elemental sources | reduced elastic modulus | EXP |  | 298 | 140660000000 |  | Pa | S | 10.1007/s44210-022-00007-3 |  | 140.66
| Mo17.90 Nb41.30 Ta18.90 W22.00 | BCC | SD | fabricated using a combinatorial magnetron sputter system at 70*C in 0.7Pa of Ar from elemental sources | reduced elastic modulus | EXP |  | 298 | 137570000000 |  | Pa | S | 10.1007/s44210-022-00007-3 |  | 137.57
| Mo16.90 Nb43.20 Ta17.80 W22.10 | BCC | SD | fabricated using a combinatorial magnetron sputter system at 70*C in 0.7Pa of Ar from elemental sources | reduced elastic modulus | EXP |  | 298 | 140400000000 |  | Pa | S | 10.1007/s44210-022-00007-3 |  | 140.4
| Mo15.70 Nb44.80 Ta17.00 W22.50 | BCC | SD | fabricated using a combinatorial magnetron sputter system at 70*C in 0.7Pa of Ar from elemental sources | reduced elastic modulus | EXP |  | 298 | 140490000000 |  | Pa | S | 10.1007/s44210-022-00007-3 |  | 140.49
| Mo14.60 Nb46.20 Ta16.20 W22.90 | BCC | SD | fabricated using a combinatorial magnetron sputter system at 70*C in 0.7Pa of Ar from elemental sources | reduced elastic modulus | EXP |  | 298 | 140060000000 |  | Pa | S | 10.1007/s44210-022-00007-3 |  | 140.06
| Mo13.90 Nb48.00 Ta14.80 W23.30 | BCC | SD | fabricated using a combinatorial magnetron sputter system at 70*C in 0.7Pa of Ar from elemental sources | reduced elastic modulus | EXP |  | 298 | 136280000000 |  | Pa | S | 10.1007/s44210-022-00007-3 |  | 136.28
| Mo13.10 Nb50.10 Ta13.90 W23.00 | BCC | SD | fabricated using a combinatorial magnetron sputter system at 70*C in 0.7Pa of Ar from elemental sources | reduced elastic modulus | EXP |  | 298 | 137520000000 |  | Pa | S | 10.1007/s44210-022-00007-3 |  | 137.52
| Mo28.50 Nb21.70 Ta35.10 W14.70 | BCC | SD | fabricated using a combinatorial magnetron sputter system at 70*C in 0.7Pa of Ar from elemental sources | reduced elastic modulus | EXP |  | 298 | 133340000000 |  | Pa | S | 10.1007/s44210-022-00007-3 |  | 133.34
| Mo27.60 Nb22.80 Ta34.00 W15.60 | BCC | SD | fabricated using a combinatorial magnetron sputter system at 70*C in 0.7Pa of Ar from elemental sources | reduced elastic modulus | EXP |  | 298 | 1.3379e+11 |  | Pa | S | 10.1007/s44210-022-00007-3 |  | 133.79
| Mo27.00 Nb24.60 Ta32.30 W16.10 | BCC | SD | fabricated using a combinatorial magnetron sputter system at 70*C in 0.7Pa of Ar from elemental sources | reduced elastic modulus | EXP |  | 298 | 132750000000 |  | Pa | S | 10.1007/s44210-022-00007-3 |  | 132.75
| Mo26.90 Nb25.50 Ta30.60 W17.00 | BCC | SD | fabricated using a combinatorial magnetron sputter system at 70*C in 0.7Pa of Ar from elemental sources | reduced elastic modulus | EXP |  | 298 | 1.3421e+11 |  | Pa | S | 10.1007/s44210-022-00007-3 |  | 134.21
| Mo26.00 Nb27.30 Ta29.10 W17.60 | BCC | SD | fabricated using a combinatorial magnetron sputter system at 70*C in 0.7Pa of Ar from elemental sources | reduced elastic modulus | EXP |  | 298 | 145570000000 |  | Pa | S | 10.1007/s44210-022-00007-3 |  | 145.57
| Mo24.50 Nb28.80 Ta28.00 W18.70 | BCC | SD | fabricated using a combinatorial magnetron sputter system at 70*C in 0.7Pa of Ar from elemental sources | reduced elastic modulus | EXP |  | 298 | 126080000000 |  | Pa | S | 10.1007/s44210-022-00007-3 |  | 126.08
| Mo23.60 Nb30.00 Ta27.30 W19.10 | BCC | SD | fabricated using a combinatorial magnetron sputter system at 70*C in 0.7Pa of Ar from elemental sources | reduced elastic modulus | EXP |  | 298 | 143810000000 |  | Pa | S | 10.1007/s44210-022-00007-3 |  | 143.81
| Mo22.50 Nb32.20 Ta25.10 W20.20 | BCC | SD | fabricated using a combinatorial magnetron sputter system at 70*C in 0.7Pa of Ar from elemental sources | reduced elastic modulus | EXP |  | 298 | 143500000000 |  | Pa | S | 10.1007/s44210-022-00007-3 |  | 143.5
| Mo21.50 Nb34.00 Ta24.10 W20.40 | BCC | SD | fabricated using a combinatorial magnetron sputter system at 70*C in 0.7Pa of Ar from elemental sources | reduced elastic modulus | EXP |  | 298 | 144500000000 |  | Pa | S | 10.1007/s44210-022-00007-3 |  | 144.5
| Mo21.10 Nb35.10 Ta22.50 W21.30 | BCC | SD | fabricated using a combinatorial magnetron sputter system at 70*C in 0.7Pa of Ar from elemental sources | reduced elastic modulus | EXP |  | 298 | 115190000000 |  | Pa | S | 10.1007/s44210-022-00007-3 |  | 115.19
| Mo19.50 Nb36.70 Ta21.40 W22.40 | BCC | SD | fabricated using a combinatorial magnetron sputter system at 70*C in 0.7Pa of Ar from elemental sources | reduced elastic modulus | EXP |  | 298 | 1.3505e+11 |  | Pa | S | 10.1007/s44210-022-00007-3 |  | 135.05
| Mo18.60 Nb38.50 Ta20.30 W22.60 | BCC | SD | fabricated using a combinatorial magnetron sputter system at 70*C in 0.7Pa of Ar from elemental sources | reduced elastic modulus | EXP |  | 298 | 139000000000 |  | Pa | S | 10.1007/s44210-022-00007-3 |  | 139
| Mo17.70 Nb39.90 Ta19.10 W23.30 | BCC | SD | fabricated using a combinatorial magnetron sputter system at 70*C in 0.7Pa of Ar from elemental sources | reduced elastic modulus | EXP |  | 298 | 137100000000 |  | Pa | S | 10.1007/s44210-022-00007-3 |  | 137.1
| Mo17.30 Nb41.90 Ta17.70 W23.20 | BCC | SD | fabricated using a combinatorial magnetron sputter system at 70*C in 0.7Pa of Ar from elemental sources | reduced elastic modulus | EXP |  | 298 | 135320000000 |  | Pa | S | 10.1007/s44210-022-00007-3 |  | 135.32
| Mo16.00 Nb44.40 Ta16.40 W23.20 | BCC | SD | fabricated using a combinatorial magnetron sputter system at 70*C in 0.7Pa of Ar from elemental sources | reduced elastic modulus | EXP |  | 298 | 134340000000 |  | Pa | S | 10.1007/s44210-022-00007-3 |  | 134.34
| Mo15.40 Nb45.80 Ta15.50 W23.20 | BCC | SD | fabricated using a combinatorial magnetron sputter system at 70*C in 0.7Pa of Ar from elemental sources | reduced elastic modulus | EXP |  | 298 | 137490000000 |  | Pa | S | 10.1007/s44210-022-00007-3 |  | 137.49
| Mo14.00 Nb47.40 Ta14.60 W24.10 | BCC | SD | fabricated using a combinatorial magnetron sputter system at 70*C in 0.7Pa of Ar from elemental sources | reduced elastic modulus | EXP |  | 298 | 160620000000 |  | Pa | S | 10.1007/s44210-022-00007-3 |  | 160.62
| Mo13.20 Nb48.80 Ta13.70 W24.30 | BCC | SD | fabricated using a combinatorial magnetron sputter system at 70*C in 0.7Pa of Ar from elemental sources | reduced elastic modulus | EXP |  | 298 | 153320000000 |  | Pa | S | 10.1007/s44210-022-00007-3 |  | 153.32
| Mo29.40 Nb20.40 Ta34.80 W15.30 | BCC | SD | fabricated using a combinatorial magnetron sputter system at 70*C in 0.7Pa of Ar from elemental sources | reduced elastic modulus | EXP |  | 298 | 151820000000 |  | Pa | S | 10.1007/s44210-022-00007-3 |  | 151.82
| Mo28.50 Nb22.60 Ta32.70 W16.20 | BCC | SD | fabricated using a combinatorial magnetron sputter system at 70*C in 0.7Pa of Ar from elemental sources | reduced elastic modulus | EXP |  | 298 | 150030000000 |  | Pa | S | 10.1007/s44210-022-00007-3 |  | 150.03
| Mo27.90 Nb23.20 Ta31.60 W17.30 | BCC | SD | fabricated using a combinatorial magnetron sputter system at 70*C in 0.7Pa of Ar from elemental sources | reduced elastic modulus | EXP |  | 298 | 148840000000 |  | Pa | S | 10.1007/s44210-022-00007-3 |  | 148.84
| Mo27.10 Nb25.10 Ta30.00 W17.80 | BCC | SD | fabricated using a combinatorial magnetron sputter system at 70*C in 0.7Pa of Ar from elemental sources | reduced elastic modulus | EXP |  | 298 | 149500000000 |  | Pa | S | 10.1007/s44210-022-00007-3 |  | 149.5
| Mo26.40 Nb26.10 Ta28.90 W18.50 | BCC | SD | fabricated using a combinatorial magnetron sputter system at 70*C in 0.7Pa of Ar from elemental sources | reduced elastic modulus | EXP |  | 298 | 147760000000 |  | Pa | S | 10.1007/s44210-022-00007-3 |  | 147.76
| Mo25.90 Nb27.90 Ta27.20 W18.90 | BCC | SD | fabricated using a combinatorial magnetron sputter system at 70*C in 0.7Pa of Ar from elemental sources | reduced elastic modulus | EXP |  | 298 | 143160000000 |  | Pa | S | 10.1007/s44210-022-00007-3 |  | 143.16
| Mo24.50 Nb29.30 Ta25.80 W20.40 | BCC | SD | fabricated using a combinatorial magnetron sputter system at 70*C in 0.7Pa of Ar from elemental sources | reduced elastic modulus | EXP |  | 298 | 143320000000 |  | Pa | S | 10.1007/s44210-022-00007-3 |  | 143.32
| Mo23.20 Nb31.20 Ta24.30 W21.30 | BCC | SD | fabricated using a combinatorial magnetron sputter system at 70*C in 0.7Pa of Ar from elemental sources | reduced elastic modulus | EXP |  | 298 | 143780000000 |  | Pa | S | 10.1007/s44210-022-00007-3 |  | 143.78
| Mo23.00 Nb32.30 Ta23.50 W21.30 | BCC | SD | fabricated using a combinatorial magnetron sputter system at 70*C in 0.7Pa of Ar from elemental sources | reduced elastic modulus | EXP |  | 298 | 141380000000 |  | Pa | S | 10.1007/s44210-022-00007-3 |  | 141.38
| Mo21.30 Nb34.30 Ta22.10 W22.30 | BCC | SD | fabricated using a combinatorial magnetron sputter system at 70*C in 0.7Pa of Ar from elemental sources | reduced elastic modulus | EXP |  | 298 | 140140000000 |  | Pa | S | 10.1007/s44210-022-00007-3 |  | 140.14
| Mo20.50 Nb36.30 Ta20.50 W22.70 | BCC | SD | fabricated using a combinatorial magnetron sputter system at 70*C in 0.7Pa of Ar from elemental sources | reduced elastic modulus | EXP |  | 298 | 136880000000 |  | Pa | S | 10.1007/s44210-022-00007-3 |  | 136.88
| Mo20.10 Nb37.90 Ta19.00 W23.00 | BCC | SD | fabricated using a combinatorial magnetron sputter system at 70*C in 0.7Pa of Ar from elemental sources | reduced elastic modulus | EXP |  | 298 | 1.3621e+11 |  | Pa | S | 10.1007/s44210-022-00007-3 |  | 136.21
| Mo18.80 Nb38.70 Ta18.70 W23.80 | BCC | SD | fabricated using a combinatorial magnetron sputter system at 70*C in 0.7Pa of Ar from elemental sources | reduced elastic modulus | EXP |  | 298 | 1.3652e+11 |  | Pa | S | 10.1007/s44210-022-00007-3 |  | 136.52
| Mo17.20 Nb41.50 Ta17.20 W24.10 | BCC | SD | fabricated using a combinatorial magnetron sputter system at 70*C in 0.7Pa of Ar from elemental sources | reduced elastic modulus | EXP |  | 298 | 137520000000 |  | Pa | S | 10.1007/s44210-022-00007-3 |  | 137.52
| Mo16.50 Nb42.90 Ta16.20 W24.40 | BCC | SD | fabricated using a combinatorial magnetron sputter system at 70*C in 0.7Pa of Ar from elemental sources | reduced elastic modulus | EXP |  | 298 | 1.3374e+11 |  | Pa | S | 10.1007/s44210-022-00007-3 |  | 133.74
| Mo15.20 Nb44.30 Ta15.30 W25.20 | BCC | SD | fabricated using a combinatorial magnetron sputter system at 70*C in 0.7Pa of Ar from elemental sources | reduced elastic modulus | EXP |  | 298 | 1.3324e+11 |  | Pa | S | 10.1007/s44210-022-00007-3 |  | 133.24
| Mo14.30 Nb45.80 Ta14.10 W25.70 | BCC | SD | fabricated using a combinatorial magnetron sputter system at 70*C in 0.7Pa of Ar from elemental sources | reduced elastic modulus | EXP |  | 298 | 133160000000 |  | Pa | S | 10.1007/s44210-022-00007-3 |  | 133.16
| Mo13.70 Nb48.10 Ta13.20 W25.10 | BCC | SD | fabricated using a combinatorial magnetron sputter system at 70*C in 0.7Pa of Ar from elemental sources | reduced elastic modulus | EXP |  | 298 | 1.3227e+11 |  | Pa | S | 10.1007/s44210-022-00007-3 |  | 132.27
| Mo30.20 Nb22.20 Ta30.90 W16.70 | BCC | SD | fabricated using a combinatorial magnetron sputter system at 70*C in 0.7Pa of Ar from elemental sources | reduced elastic modulus | EXP |  | 298 | 153880000000 |  | Pa | S | 10.1007/s44210-022-00007-3 |  | 153.88
| Mo29.40 Nb22.90 Ta30.60 W17.20 | BCC | SD | fabricated using a combinatorial magnetron sputter system at 70*C in 0.7Pa of Ar from elemental sources | reduced elastic modulus | EXP |  | 298 | 159050000000 |  | Pa | S | 10.1007/s44210-022-00007-3 |  | 159.05
| Mo27.40 Nb24.90 Ta29.60 W18.10 | BCC | SD | fabricated using a combinatorial magnetron sputter system at 70*C in 0.7Pa of Ar from elemental sources | reduced elastic modulus | EXP |  | 298 | 164850000000 |  | Pa | S | 10.1007/s44210-022-00007-3 |  | 164.85
| Mo27.20 Nb26.00 Ta27.60 W19.30 | BCC | SD | fabricated using a combinatorial magnetron sputter system at 70*C in 0.7Pa of Ar from elemental sources | reduced elastic modulus | EXP |  | 298 | 153560000000 |  | Pa | S | 10.1007/s44210-022-00007-3 |  | 153.56
| Mo26.00 Nb27.30 Ta26.70 W20.00 | BCC | SD | fabricated using a combinatorial magnetron sputter system at 70*C in 0.7Pa of Ar from elemental sources | reduced elastic modulus | EXP |  | 298 | 156140000000 |  | Pa | S | 10.1007/s44210-022-00007-3 |  | 156.14
| Mo25.20 Nb28.70 Ta25.10 W21.00 | BCC | SD | fabricated using a combinatorial magnetron sputter system at 70*C in 0.7Pa of Ar from elemental sources | reduced elastic modulus | EXP |  | 298 | 153860000000 |  | Pa | S | 10.1007/s44210-022-00007-3 |  | 153.86
| Mo24.20 Nb30.30 Ta23.90 W21.60 | BCC | SD | fabricated using a combinatorial magnetron sputter system at 70*C in 0.7Pa of Ar from elemental sources | reduced elastic modulus | EXP |  | 298 | 155470000000 |  | Pa | S | 10.1007/s44210-022-00007-3 |  | 155.47
| Mo23.20 Nb31.80 Ta22.70 W22.40 | BCC | SD | fabricated using a combinatorial magnetron sputter system at 70*C in 0.7Pa of Ar from elemental sources | reduced elastic modulus | EXP |  | 298 | 151980000000 |  | Pa | S | 10.1007/s44210-022-00007-3 |  | 151.98
| Mo22.10 Nb33.50 Ta21.50 W22.90 | BCC | SD | fabricated using a combinatorial magnetron sputter system at 70*C in 0.7Pa of Ar from elemental sources | reduced elastic modulus | EXP |  | 298 | 150490000000 |  | Pa | S | 10.1007/s44210-022-00007-3 |  | 150.49
| Mo21.40 Nb34.90 Ta20.30 W23.40 | BCC | SD | fabricated using a combinatorial magnetron sputter system at 70*C in 0.7Pa of Ar from elemental sources | reduced elastic modulus | EXP |  | 298 | 153830000000 |  | Pa | S | 10.1007/s44210-022-00007-3 |  | 153.83
| Mo19.70 Nb36.70 Ta19.20 W24.40 | BCC | SD | fabricated using a combinatorial magnetron sputter system at 70*C in 0.7Pa of Ar from elemental sources | reduced elastic modulus | EXP |  | 298 | 147180000000 |  | Pa | S | 10.1007/s44210-022-00007-3 |  | 147.18
| Mo18.90 Nb38.90 Ta17.70 W24.50 | BCC | SD | fabricated using a combinatorial magnetron sputter system at 70*C in 0.7Pa of Ar from elemental sources | reduced elastic modulus | EXP |  | 298 | 147060000000 |  | Pa | S | 10.1007/s44210-022-00007-3 |  | 147.06
| Mo18.30 Nb39.70 Ta16.50 W25.60 | BCC | SD | fabricated using a combinatorial magnetron sputter system at 70*C in 0.7Pa of Ar from elemental sources | reduced elastic modulus | EXP |  | 298 | 140200000000 |  | Pa | S | 10.1007/s44210-022-00007-3 |  | 140.2
| Mo17.10 Nb41.80 Ta15.50 W25.60 | BCC | SD | fabricated using a combinatorial magnetron sputter system at 70*C in 0.7Pa of Ar from elemental sources | reduced elastic modulus | EXP |  | 298 | 140120000000 |  | Pa | S | 10.1007/s44210-022-00007-3 |  | 140.12
| Mo15.70 Nb43.10 Ta14.80 W26.30 | BCC | SD | fabricated using a combinatorial magnetron sputter system at 70*C in 0.7Pa of Ar from elemental sources | reduced elastic modulus | EXP |  | 298 | 137910000000 |  | Pa | S | 10.1007/s44210-022-00007-3 |  | 137.91
| Mo14.70 Nb45.30 Ta13.80 W26.20 | BCC | SD | fabricated using a combinatorial magnetron sputter system at 70*C in 0.7Pa of Ar from elemental sources | reduced elastic modulus | EXP |  | 298 | 142880000000 |  | Pa | S | 10.1007/s44210-022-00007-3 |  | 142.88
| Mo13.50 Nb46.90 Ta13.20 W26.30 | BCC | SD | fabricated using a combinatorial magnetron sputter system at 70*C in 0.7Pa of Ar from elemental sources | reduced elastic modulus | EXP |  | 298 | 139330000000 |  | Pa | S | 10.1007/s44210-022-00007-3 |  | 139.33
| Mo30.80 Nb20.90 Ta31.30 W17.00 | BCC | SD | fabricated using a combinatorial magnetron sputter system at 70*C in 0.7Pa of Ar from elemental sources | reduced elastic modulus | EXP |  | 298 | 166680000000 |  | Pa | S | 10.1007/s44210-022-00007-3 |  | 166.68
| Mo29.20 Nb22.70 Ta29.60 W18.50 | BCC | SD | fabricated using a combinatorial magnetron sputter system at 70*C in 0.7Pa of Ar from elemental sources | reduced elastic modulus | EXP |  | 298 | 167600000000 |  | Pa | S | 10.1007/s44210-022-00007-3 |  | 167.6
| Mo29.00 Nb23.60 Ta28.00 W19.40 | BCC | SD | fabricated using a combinatorial magnetron sputter system at 70*C in 0.7Pa of Ar from elemental sources | reduced elastic modulus | EXP |  | 298 | 158590000000 |  | Pa | S | 10.1007/s44210-022-00007-3 |  | 158.59
| Mo28.00 Nb25.60 Ta27.20 W19.30 | BCC | SD | fabricated using a combinatorial magnetron sputter system at 70*C in 0.7Pa of Ar from elemental sources | reduced elastic modulus | EXP |  | 298 | 160370000000 |  | Pa | S | 10.1007/s44210-022-00007-3 |  | 160.37
| Mo27.30 Nb26.20 Ta26.00 W20.50 | BCC | SD | fabricated using a combinatorial magnetron sputter system at 70*C in 0.7Pa of Ar from elemental sources | reduced elastic modulus | EXP |  | 298 | 162060000000 |  | Pa | S | 10.1007/s44210-022-00007-3 |  | 162.06
| Mo26.10 Nb28.20 Ta24.60 W21.10 | BCC | SD | fabricated using a combinatorial magnetron sputter system at 70*C in 0.7Pa of Ar from elemental sources | reduced elastic modulus | EXP |  | 298 | 157060000000 |  | Pa | S | 10.1007/s44210-022-00007-3 |  | 157.06
| Mo25.10 Nb29.50 Ta23.10 W22.30 | BCC | SD | fabricated using a combinatorial magnetron sputter system at 70*C in 0.7Pa of Ar from elemental sources | reduced elastic modulus | EXP |  | 298 | 155000000000 |  | Pa | S | 10.1007/s44210-022-00007-3 |  | 155
| Mo23.60 Nb31.10 Ta22.20 W23.00 | BCC | SD | fabricated using a combinatorial magnetron sputter system at 70*C in 0.7Pa of Ar from elemental sources | reduced elastic modulus | EXP |  | 298 | 151770000000 |  | Pa | S | 10.1007/s44210-022-00007-3 |  | 151.77
| Mo22.90 Nb32.50 Ta21.00 W23.60 | BCC | SD | fabricated using a combinatorial magnetron sputter system at 70*C in 0.7Pa of Ar from elemental sources | reduced elastic modulus | EXP |  | 298 | 151040000000 |  | Pa | S | 10.1007/s44210-022-00007-3 |  | 151.04
| Mo21.60 Nb34.50 Ta19.80 W24.10 | BCC | SD | fabricated using a combinatorial magnetron sputter system at 70*C in 0.7Pa of Ar from elemental sources | reduced elastic modulus | EXP |  | 298 | 148240000000 |  | Pa | S | 10.1007/s44210-022-00007-3 |  | 148.24
| Mo20.50 Nb35.70 Ta18.90 W25.00 | BCC | SD | fabricated using a combinatorial magnetron sputter system at 70*C in 0.7Pa of Ar from elemental sources | reduced elastic modulus | EXP |  | 298 | 149930000000 |  | Pa | S | 10.1007/s44210-022-00007-3 |  | 149.93
| Mo18.60 Nb37.40 Ta17.70 W26.40 | BCC | SD | fabricated using a combinatorial magnetron sputter system at 70*C in 0.7Pa of Ar from elemental sources | reduced elastic modulus | EXP |  | 298 | 146340000000 |  | Pa | S | 10.1007/s44210-022-00007-3 |  | 146.34
| Mo18.40 Nb38.60 Ta16.90 W26.10 | BCC | SD | fabricated using a combinatorial magnetron sputter system at 70*C in 0.7Pa of Ar from elemental sources | reduced elastic modulus | EXP |  | 298 | 147230000000 |  | Pa | S | 10.1007/s44210-022-00007-3 |  | 147.23
| Mo16.80 Nb40.60 Ta15.70 W26.80 | BCC | SD | fabricated using a combinatorial magnetron sputter system at 70*C in 0.7Pa of Ar from elemental sources | reduced elastic modulus | EXP |  | 298 | 144610000000 |  | Pa | S | 10.1007/s44210-022-00007-3 |  | 144.61
| Mo16.40 Nb42.40 Ta14.10 W27.10 | BCC | SD | fabricated using a combinatorial magnetron sputter system at 70*C in 0.7Pa of Ar from elemental sources | reduced elastic modulus | EXP |  | 298 | 149000000000 |  | Pa | S | 10.1007/s44210-022-00007-3 |  | 149
| Mo15.30 Nb42.90 Ta14.00 W27.80 | BCC | SD | fabricated using a combinatorial magnetron sputter system at 70*C in 0.7Pa of Ar from elemental sources | reduced elastic modulus | EXP |  | 298 | 173220000000 |  | Pa | S | 10.1007/s44210-022-00007-3 |  | 173.22
| Mo14.30 Nb45.50 Ta12.70 W27.50 | BCC | SD | fabricated using a combinatorial magnetron sputter system at 70*C in 0.7Pa of Ar from elemental sources | reduced elastic modulus | EXP |  | 298 | 165350000000 |  | Pa | S | 10.1007/s44210-022-00007-3 |  | 165.35
| Mo30.90 Nb21.50 Ta28.90 W18.70 | BCC | SD | fabricated using a combinatorial magnetron sputter system at 70*C in 0.7Pa of Ar from elemental sources | reduced elastic modulus | EXP |  | 298 | 171450000000 |  | Pa | S | 10.1007/s44210-022-00007-3 |  | 171.45
| Mo30.10 Nb23.30 Ta27.20 W19.40 | BCC | SD | fabricated using a combinatorial magnetron sputter system at 70*C in 0.7Pa of Ar from elemental sources | reduced elastic modulus | EXP |  | 298 | 169460000000 |  | Pa | S | 10.1007/s44210-022-00007-3 |  | 169.46
| Mo29.20 Nb24.40 Ta26.00 W20.40 | BCC | SD | fabricated using a combinatorial magnetron sputter system at 70*C in 0.7Pa of Ar from elemental sources | reduced elastic modulus | EXP |  | 298 | 167190000000 |  | Pa | S | 10.1007/s44210-022-00007-3 |  | 167.19
| Mo28.00 Nb25.50 Ta25.00 W21.50 | BCC | SD | fabricated using a combinatorial magnetron sputter system at 70*C in 0.7Pa of Ar from elemental sources | reduced elastic modulus | EXP |  | 298 | 160150000000 |  | Pa | S | 10.1007/s44210-022-00007-3 |  | 160.15
| Mo26.80 Nb26.90 Ta24.10 W22.20 | BCC | SD | fabricated using a combinatorial magnetron sputter system at 70*C in 0.7Pa of Ar from elemental sources | reduced elastic modulus | EXP |  | 298 | 161420000000 |  | Pa | S | 10.1007/s44210-022-00007-3 |  | 161.42
| Mo25.50 Nb29.00 Ta22.30 W23.20 | BCC | SD | fabricated using a combinatorial magnetron sputter system at 70*C in 0.7Pa of Ar from elemental sources | reduced elastic modulus | EXP |  | 298 | 156620000000 |  | Pa | S | 10.1007/s44210-022-00007-3 |  | 156.62
| Mo24.30 Nb30.90 Ta20.90 W23.90 | BCC | SD | fabricated using a combinatorial magnetron sputter system at 70*C in 0.7Pa of Ar from elemental sources | reduced elastic modulus | EXP |  | 298 | 154720000000 |  | Pa | S | 10.1007/s44210-022-00007-3 |  | 154.72
| Mo23.80 Nb31.70 Ta19.90 W24.60 | BCC | SD | fabricated using a combinatorial magnetron sputter system at 70*C in 0.7Pa of Ar from elemental sources | reduced elastic modulus | EXP |  | 298 | 156850000000 |  | Pa | S | 10.1007/s44210-022-00007-3 |  | 156.85
| Mo22.20 Nb32.60 Ta19.20 W25.90 | BCC | SD | fabricated using a combinatorial magnetron sputter system at 70*C in 0.7Pa of Ar from elemental sources | reduced elastic modulus | EXP |  | 298 | 158290000000 |  | Pa | S | 10.1007/s44210-022-00007-3 |  | 158.29
| Mo20.90 Nb35.10 Ta18.10 W25.80 | BCC | SD | fabricated using a combinatorial magnetron sputter system at 70*C in 0.7Pa of Ar from elemental sources | reduced elastic modulus | EXP |  | 298 | 151470000000 |  | Pa | S | 10.1007/s44210-022-00007-3 |  | 151.47
| Mo20.50 Nb36.30 Ta16.70 W26.50 | BCC | SD | fabricated using a combinatorial magnetron sputter system at 70*C in 0.7Pa of Ar from elemental sources | reduced elastic modulus | EXP |  | 298 | 153600000000 |  | Pa | S | 10.1007/s44210-022-00007-3 |  | 153.6
| Mo19.00 Nb37.50 Ta16.20 W27.20 | BCC | SD | fabricated using a combinatorial magnetron sputter system at 70*C in 0.7Pa of Ar from elemental sources | reduced elastic modulus | EXP |  | 298 | 152890000000 |  | Pa | S | 10.1007/s44210-022-00007-3 |  | 152.89
| Mo17.60 Nb39.00 Ta15.50 W27.90 | BCC | SD | fabricated using a combinatorial magnetron sputter system at 70*C in 0.7Pa of Ar from elemental sources | reduced elastic modulus | EXP |  | 298 | 180050000000 |  | Pa | S | 10.1007/s44210-022-00007-3 |  | 180.05
| Mo16.50 Nb40.90 Ta14.40 W28.20 | BCC | SD | fabricated using a combinatorial magnetron sputter system at 70*C in 0.7Pa of Ar from elemental sources | reduced elastic modulus | EXP |  | 298 | 180820000000 |  | Pa | S | 10.1007/s44210-022-00007-3 |  | 180.82
| Mo15.10 Nb42.70 Ta13.90 W28.30 | BCC | SD | fabricated using a combinatorial magnetron sputter system at 70*C in 0.7Pa of Ar from elemental sources | reduced elastic modulus | EXP |  | 298 | 177460000000 |  | Pa | S | 10.1007/s44210-022-00007-3 |  | 177.46
| Mo14.20 Nb44.40 Ta12.50 W29.00 | BCC | SD | fabricated using a combinatorial magnetron sputter system at 70*C in 0.7Pa of Ar from elemental sources | reduced elastic modulus | EXP |  | 298 | 126280000000 |  | Pa | S | 10.1007/s44210-022-00007-3 |  | 126.28
| Mo31.30 Nb22.00 Ta26.40 W20.30 | BCC | SD | fabricated using a combinatorial magnetron sputter system at 70*C in 0.7Pa of Ar from elemental sources | reduced elastic modulus | EXP |  | 298 | 179160000000 |  | Pa | S | 10.1007/s44210-022-00007-3 |  | 179.16
| Mo29.80 Nb23.30 Ta25.20 W21.70 | BCC | SD | fabricated using a combinatorial magnetron sputter system at 70*C in 0.7Pa of Ar from elemental sources | reduced elastic modulus | EXP |  | 298 | 176200000000 |  | Pa | S | 10.1007/s44210-022-00007-3 |  | 176.2
| Mo28.10 Nb24.80 Ta24.60 W22.40 | BCC | SD | fabricated using a combinatorial magnetron sputter system at 70*C in 0.7Pa of Ar from elemental sources | reduced elastic modulus | EXP |  | 298 | 170610000000 |  | Pa | S | 10.1007/s44210-022-00007-3 |  | 170.61
| Mo27.60 Nb26.50 Ta22.80 W23.10 | BCC | SD | fabricated using a combinatorial magnetron sputter system at 70*C in 0.7Pa of Ar from elemental sources | reduced elastic modulus | EXP |  | 298 | 165870000000 |  | Pa | S | 10.1007/s44210-022-00007-3 |  | 165.87
| Mo26.60 Nb27.80 Ta21.70 W23.80 | BCC | SD | fabricated using a combinatorial magnetron sputter system at 70*C in 0.7Pa of Ar from elemental sources | reduced elastic modulus | EXP |  | 298 | 166560000000 |  | Pa | S | 10.1007/s44210-022-00007-3 |  | 166.56
| Mo25.30 Nb29.40 Ta20.70 W24.60 | BCC | SD | fabricated using a combinatorial magnetron sputter system at 70*C in 0.7Pa of Ar from elemental sources | reduced elastic modulus | EXP |  | 298 | 169170000000 |  | Pa | S | 10.1007/s44210-022-00007-3 |  | 169.17
| Mo24.10 Nb30.40 Ta19.40 W26.10 | BCC | SD | fabricated using a combinatorial magnetron sputter system at 70*C in 0.7Pa of Ar from elemental sources | reduced elastic modulus | EXP |  | 298 | 175300000000 |  | Pa | S | 10.1007/s44210-022-00007-3 |  | 175.3
| Mo22.80 Nb32.00 Ta18.50 W26.60 | BCC | SD | fabricated using a combinatorial magnetron sputter system at 70*C in 0.7Pa of Ar from elemental sources | reduced elastic modulus | EXP |  | 298 | 166450000000 |  | Pa | S | 10.1007/s44210-022-00007-3 |  | 166.45
| Mo22.00 Nb34.00 Ta17.20 W26.80 | BCC | SD | fabricated using a combinatorial magnetron sputter system at 70*C in 0.7Pa of Ar from elemental sources | reduced elastic modulus | EXP |  | 298 | 165460000000 |  | Pa | S | 10.1007/s44210-022-00007-3 |  | 165.46
| Mo21.20 Nb34.30 Ta16.70 W27.80 | BCC | SD | fabricated using a combinatorial magnetron sputter system at 70*C in 0.7Pa of Ar from elemental sources | reduced elastic modulus | EXP |  | 298 | 161010000000 |  | Pa | S | 10.1007/s44210-022-00007-3 |  | 161.01
| Mo19.30 Nb36.90 Ta15.80 W28.00 | BCC | SD | fabricated using a combinatorial magnetron sputter system at 70*C in 0.7Pa of Ar from elemental sources | reduced elastic modulus | EXP |  | 298 | 159340000000 |  | Pa | S | 10.1007/s44210-022-00007-3 |  | 159.34
| Mo18.40 Nb37.20 Ta15.50 W28.90 | BCC | SD | fabricated using a combinatorial magnetron sputter system at 70*C in 0.7Pa of Ar from elemental sources | reduced elastic modulus | EXP |  | 298 | 161520000000 |  | Pa | S | 10.1007/s44210-022-00007-3 |  | 161.52
| Mo17.20 Nb39.40 Ta13.70 W29.60 | BCC | SD | fabricated using a combinatorial magnetron sputter system at 70*C in 0.7Pa of Ar from elemental sources | reduced elastic modulus | EXP |  | 298 | 162760000000 |  | Pa | S | 10.1007/s44210-022-00007-3 |  | 162.76
| Mo15.80 Nb41.20 Ta12.70 W30.30 | BCC | SD | fabricated using a combinatorial magnetron sputter system at 70*C in 0.7Pa of Ar from elemental sources | reduced elastic modulus | EXP |  | 298 | 161720000000 |  | Pa | S | 10.1007/s44210-022-00007-3 |  | 161.72
| Mo15.20 Nb42.30 Ta12.70 W29.80 | BCC | SD | fabricated using a combinatorial magnetron sputter system at 70*C in 0.7Pa of Ar from elemental sources | reduced elastic modulus | EXP |  | 298 | 159620000000 |  | Pa | S | 10.1007/s44210-022-00007-3 |  | 159.62
| Mo31.20 Nb22.60 Ta24.00 W22.20 | BCC | SD | fabricated using a combinatorial magnetron sputter system at 70*C in 0.7Pa of Ar from elemental sources | reduced elastic modulus | EXP |  | 298 | 160840000000 |  | Pa | S | 10.1007/s44210-022-00007-3 |  | 160.84
| Mo29.80 Nb24.70 Ta22.70 W22.80 | BCC | SD | fabricated using a combinatorial magnetron sputter system at 70*C in 0.7Pa of Ar from elemental sources | reduced elastic modulus | EXP |  | 298 | 163850000000 |  | Pa | S | 10.1007/s44210-022-00007-3 |  | 163.85
| Mo27.90 Nb25.60 Ta22.50 W24.00 | BCC | SD | fabricated using a combinatorial magnetron sputter system at 70*C in 0.7Pa of Ar from elemental sources | reduced elastic modulus | EXP |  | 298 | 159560000000 |  | Pa | S | 10.1007/s44210-022-00007-3 |  | 159.56
| Mo26.80 Nb26.60 Ta21.40 W25.30 | BCC | SD | fabricated using a combinatorial magnetron sputter system at 70*C in 0.7Pa of Ar from elemental sources | reduced elastic modulus | EXP |  | 298 | 163530000000 |  | Pa | S | 10.1007/s44210-022-00007-3 |  | 163.53
| Mo26.60 Nb28.10 Ta19.60 W25.70 | BCC | SD | fabricated using a combinatorial magnetron sputter system at 70*C in 0.7Pa of Ar from elemental sources | reduced elastic modulus | EXP |  | 298 | 160600000000 |  | Pa | S | 10.1007/s44210-022-00007-3 |  | 160.6
| Mo24.90 Nb29.90 Ta19.20 W26.10 | BCC | SD | fabricated using a combinatorial magnetron sputter system at 70*C in 0.7Pa of Ar from elemental sources | reduced elastic modulus | EXP |  | 298 | 160290000000 |  | Pa | S | 10.1007/s44210-022-00007-3 |  | 160.29
| Mo23.40 Nb31.30 Ta18.00 W27.30 | BCC | SD | fabricated using a combinatorial magnetron sputter system at 70*C in 0.7Pa of Ar from elemental sources | reduced elastic modulus | EXP |  | 298 | 157510000000 |  | Pa | S | 10.1007/s44210-022-00007-3 |  | 157.51
| Mo22.70 Nb32.50 Ta17.10 W27.70 | BCC | SD | fabricated using a combinatorial magnetron sputter system at 70*C in 0.7Pa of Ar from elemental sources | reduced elastic modulus | EXP |  | 298 | 155350000000 |  | Pa | S | 10.1007/s44210-022-00007-3 |  | 155.35
| Mo21.60 Nb33.50 Ta16.20 W28.80 | BCC | SD | fabricated using a combinatorial magnetron sputter system at 70*C in 0.7Pa of Ar from elemental sources | reduced elastic modulus | EXP |  | 298 | 159110000000 |  | Pa | S | 10.1007/s44210-022-00007-3 |  | 159.11
| Mo20.10 Nb35.00 Ta15.60 W29.30 | BCC | SD | fabricated using a combinatorial magnetron sputter system at 70*C in 0.7Pa of Ar from elemental sources | reduced elastic modulus | EXP |  | 298 | 1.3523e+11 |  | Pa | S | 10.1007/s44210-022-00007-3 |  | 135.23
| Mo18.50 Nb36.70 Ta14.40 W30.40 | BCC | SD | fabricated using a combinatorial magnetron sputter system at 70*C in 0.7Pa of Ar from elemental sources | reduced elastic modulus | EXP |  | 298 | 149740000000 |  | Pa | S | 10.1007/s44210-022-00007-3 |  | 149.74
| Mo17.60 Nb38.10 Ta13.30 W31.00 | BCC | SD | fabricated using a combinatorial magnetron sputter system at 70*C in 0.7Pa of Ar from elemental sources | reduced elastic modulus | EXP |  | 298 | 151160000000 |  | Pa | S | 10.1007/s44210-022-00007-3 |  | 151.16
| Mo16.50 Nb39.50 Ta13.30 W30.70 | BCC | SD | fabricated using a combinatorial magnetron sputter system at 70*C in 0.7Pa of Ar from elemental sources | reduced elastic modulus | EXP |  | 298 | 183600000000 |  | Pa | S | 10.1007/s44210-022-00007-3 |  | 183.6
| Mo30.70 Nb23.50 Ta22.50 W23.30 | BCC | SD | fabricated using a combinatorial magnetron sputter system at 70*C in 0.7Pa of Ar from elemental sources | reduced elastic modulus | EXP |  | 298 | 178480000000 |  | Pa | S | 10.1007/s44210-022-00007-3 |  | 178.48
| Mo30.00 Nb24.60 Ta21.10 W24.40 | BCC | SD | fabricated using a combinatorial magnetron sputter system at 70*C in 0.7Pa of Ar from elemental sources | reduced elastic modulus | EXP |  | 298 | 178300000000 |  | Pa | S | 10.1007/s44210-022-00007-3 |  | 178.3
| Mo28.20 Nb25.40 Ta20.30 W26.10 | BCC | SD | fabricated using a combinatorial magnetron sputter system at 70*C in 0.7Pa of Ar from elemental sources | reduced elastic modulus | EXP |  | 298 | 179210000000 |  | Pa | S | 10.1007/s44210-022-00007-3 |  | 179.21
| Mo26.20 Nb26.80 Ta19.80 W27.20 | BCC | SD | fabricated using a combinatorial magnetron sputter system at 70*C in 0.7Pa of Ar from elemental sources | reduced elastic modulus | EXP |  | 298 | 176280000000 |  | Pa | S | 10.1007/s44210-022-00007-3 |  | 176.28
| Mo25.00 Nb28.80 Ta18.20 W27.90 | BCC | SD | fabricated using a combinatorial magnetron sputter system at 70*C in 0.7Pa of Ar from elemental sources | reduced elastic modulus | EXP |  | 298 | 177900000000 |  | Pa | S | 10.1007/s44210-022-00007-3 |  | 177.9
| Mo24.30 Nb29.70 Ta17.90 W28.20 | BCC | SD | fabricated using a combinatorial magnetron sputter system at 70*C in 0.7Pa of Ar from elemental sources | reduced elastic modulus | EXP |  | 298 | 171620000000 |  | Pa | S | 10.1007/s44210-022-00007-3 |  | 171.62
| Mo23.00 Nb31.30 Ta16.60 W29.10 | BCC | SD | fabricated using a combinatorial magnetron sputter system at 70*C in 0.7Pa of Ar from elemental sources | reduced elastic modulus | EXP |  | 298 | 173860000000 |  | Pa | S | 10.1007/s44210-022-00007-3 |  | 173.86
| Mo21.10 Nb32.70 Ta15.50 W30.60 | BCC | SD | fabricated using a combinatorial magnetron sputter system at 70*C in 0.7Pa of Ar from elemental sources | reduced elastic modulus | EXP |  | 298 | 184630000000 |  | Pa | S | 10.1007/s44210-022-00007-3 |  | 184.63
| Mo20.50 Nb34.50 Ta14.70 W30.20 | BCC | SD | fabricated using a combinatorial magnetron sputter system at 70*C in 0.7Pa of Ar from elemental sources | reduced elastic modulus | EXP |  | 298 | 184610000000 |  | Pa | S | 10.1007/s44210-022-00007-3 |  | 184.61
| Mo19.40 Nb35.30 Ta14.00 W31.20 | BCC | SD | fabricated using a combinatorial magnetron sputter system at 70*C in 0.7Pa of Ar from elemental sources | reduced elastic modulus | EXP |  | 298 | 183370000000 |  | Pa | S | 10.1007/s44210-022-00007-3 |  | 183.37
| Mo17.40 Nb37.60 Ta13.50 W31.50 | BCC | SD | fabricated using a combinatorial magnetron sputter system at 70*C in 0.7Pa of Ar from elemental sources | reduced elastic modulus | EXP |  | 298 | 179190000000 |  | Pa | S | 10.1007/s44210-022-00007-3 |  | 179.19
| Mo28.90 Nb25.10 Ta19.30 W26.80 | BCC | SD | fabricated using a combinatorial magnetron sputter system at 70*C in 0.7Pa of Ar from elemental sources | reduced elastic modulus | EXP |  | 298 | 177430000000 |  | Pa | S | 10.1007/s44210-022-00007-3 |  | 177.43
| Mo27.70 Nb26.10 Ta18.90 W27.30 | BCC | SD | fabricated using a combinatorial magnetron sputter system at 70*C in 0.7Pa of Ar from elemental sources | reduced elastic modulus | EXP |  | 298 | 180230000000 |  | Pa | S | 10.1007/s44210-022-00007-3 |  | 180.23
| Mo25.70 Nb27.70 Ta17.70 W28.80 | BCC | SD | fabricated using a combinatorial magnetron sputter system at 70*C in 0.7Pa of Ar from elemental sources | reduced elastic modulus | EXP |  | 298 | 177260000000 |  | Pa | S | 10.1007/s44210-022-00007-3 |  | 177.26
| Mo24.20 Nb28.90 Ta17.00 W29.90 | BCC | SD | fabricated using a combinatorial magnetron sputter system at 70*C in 0.7Pa of Ar from elemental sources | reduced elastic modulus | EXP |  | 298 | 170420000000 |  | Pa | S | 10.1007/s44210-022-00007-3 |  | 170.42
| Mo23.70 Nb30.40 Ta15.80 W30.10 | BCC | SD | fabricated using a combinatorial magnetron sputter system at 70*C in 0.7Pa of Ar from elemental sources | reduced elastic modulus | EXP |  | 298 | 174050000000 |  | Pa | S | 10.1007/s44210-022-00007-3 |  | 174.05
| Mo23.00 Nb30.90 Ta15.60 W30.50 | BCC | SD | fabricated using a combinatorial magnetron sputter system at 70*C in 0.7Pa of Ar from elemental sources | reduced elastic modulus | EXP |  | 298 | 149040000000 |  | Pa | S | 10.1007/s44210-022-00007-3 |  | 149.04
| Mo21.10 Nb32.40 Ta14.20 W32.40 | BCC | SD | fabricated using a combinatorial magnetron sputter system at 70*C in 0.7Pa of Ar from elemental sources | reduced elastic modulus | EXP |  | 298 | 165800000000 |  | Pa | S | 10.1007/s44210-022-00007-3 |  | 165.8