## Sheet1
Metadata
Name: | Adam Krajewski |  | Optional Upload Comments:
Email: | ak@psu.edu
Direct: | T
HandFetched: | F | phase1+phase2 no space between | process1+process2 no space between | optional information | popular abbreviation or "full property name" | ML/EXP/EM/DFT/THM | Standardized parameters for the property. | Absolute Temperature [K] | Base SI Units s/Pa/m/kg | Uncertainty in Value | Base SI Units s/Pa/m/kg | Table / Figure / Appendix Page / Supplemental | only DOI, no http etc (if no DOI) Author_Year_ThreeFirstTitleWords | This special cell will allow running special upload functions in the future, such as (1) POSCAR, (2) TDB, (3) FIGURE, by typing the word In the cell below to engage upload script function
QuickGuide | ElementFraction(space)…
Example | Fe60 Ni20 Cr10 Zr10 | BCC+FCC+2? | VC+HIP+A | none | UTS / creep rate | EXP | MaxStress 120e6 Pa, … | 298 | 750e6 | 25e6 | Pa | T7 / F6 / P13 | 10.1557/jmr.2018.153 |  | HV | Temperature in F | Some Notes
| Material |  |  |  | Property | [6 empty] | Reference |  | Special Cell | Scratch (NOT UPLOADED)
id/nickname | Composition | Structure | Processing | Material Comment | Name | Source | Property Parameters | Temperature [K] | Value [SI] | Uncertainty [SI] | Unit [SI] | Pointer | DOI |  | Col1 | Col2 | Col3 | Col4 | Col5
1 | MoNbTaW | BCC | VAM |  | hardness | EXP |  | 298 | 5491920000 |  | Pa | F8 | 10.1016/j.nme.2022.101158 |  | 560
2 | MoNbTaTi | BCC | VAM |  | hardness | EXP |  | 298 | 4315080000 |  | Pa | F8 | 10.1016/j.nme.2022.101158 |  | 440
3 | MoNbTaWTi | BCC | VAM |  | hardness | EXP |  | 298 | 4707360000 |  | Pa | F8 | 10.1016/j.nme.2022.101158 |  | 480
4 | MoNbTaW | BCC | VAM+A | 48h at 1200*C | hardness | EXP |  | 298 | 5393850000 |  | Pa | F8 | 10.1016/j.nme.2022.101158 |  | 550
5 | MoNbTaW | BCC | VAM+A | 48h at 1500*C | hardness | EXP |  | 298 | 5099640000 |  | Pa | F8 | 10.1016/j.nme.2022.101158 |  | 520
6 | MoNbTaTi | BCC | VAM+A | 48h at 1200*C | hardness | EXP |  | 298 | 4020870000 |  | Pa | F8 | 10.1016/j.nme.2022.101158 |  | 410
7 | MoNbTaWTi | BCC | VAM+A | 48h at 1200*C | hardness | EXP |  | 298 | 4707360000 |  | Pa | F8 | 10.1016/j.nme.2022.101158 |  | 480
8 | Ti30 Zr30 Hf16 Nb24 | BCC | AC |  | tensile yield strength | EXP |  | 298 | 720000000 |  | Pa | F6 | 10.1016/j.actamat.2023.118728
9 | Ti30 Zr30 Hf16 Nb24 | BCC+BCC | AC+CR+A | 20min at 900*C, nanoprecipitate strenghtening (see paper) | tensile yield strength | EXP |  | 298 | 800000000 |  | Pa | F6 | 10.1016/j.actamat.2023.118728
10 | Ti30 Zr30 Hf16 Nb24 | BCC | AC+CR+A+A | 20min at 900*C + 200h at 600*C | tensile yield strength | EXP |  | 298 | 730000000 |  | Pa | F6 | 10.1016/j.actamat.2023.118728
11 | Ti30 Zr30 Hf16 Nb24 | BCC | AC |  | tensile ductility | EXP |  | 298 | 22.4 |  | % | F6 | 10.1016/j.actamat.2023.118728
12 | Ti30 Zr30 Hf16 Nb24 | BCC+BCC | AC+CR+A | 20min at 900*C, nanoprecipitate strenghtening (see paper) | tensile ductility | EXP |  | 298 | 34 |  | % | F6 | 10.1016/j.actamat.2023.118728
13 | Ti30 Zr30 Hf16 Nb24 | BCC | AC+CR+A+A | 20min at 900*C + 200h at 600*C | tensile ductility | EXP |  | 298 | 25.6 |  | % | F6 | 10.1016/j.actamat.2023.118728
14 | [7 empty] | 298
298
298
298
298
298
298
298
298