## Sheet1
Metadata
Name: | Adam Krajewski |  | Optional Upload Comments:
Email: | ak@psu.edu
Direct: | T
HandFetched: | F | phase1+phase2 no space between | process1+process2 no space between | optional information | popular abbreviation or "full property name" | ML/EXP/EM/DFT/THM | Standardized parameters for the property. | Absolute Temperature [K] | Base SI Units s/Pa/m/kg | Uncertainty in Value | Base SI Units s/Pa/m/kg | Table / Figure / Appendix Page / Supplemental | only DOI, no http etc (if no DOI) Author_Year_ThreeFirstTitleWords | This special cell will allow running special upload functions in the future, such as (1) POSCAR, (2) TDB, (3) FIGURE, by typing the word In the cell below to engage upload script function
QuickGuide | ElementFraction(space)…
Example | Fe60 Ni20 Cr10 Zr10 | BCC+FCC+2? | VC+HIP+A | none | UTS / creep rate | EXP | MaxStress 120e6 Pa, … | 298 | 750e6 | 25e6 | Pa | T7 / F6 / P13 | 10.1557/jmr.2018.153 |  | GPa Hardness | Temperature in F | Some Notes
| Material |  |  |  | Property | [6 empty] | Reference |  | Special Cell | Scratch (NOT UPLOADED)
id/nickname | Composition | Structure | Processing | Material Comment | Name | Source | Property Parameters | Temperature [K] | Value [SI] | Uncertainty [SI] | Unit [SI] | Pointer | DOI |  | Col1 | Col2 | Col3 | Col4 | Col5
1 | Nb25 Re25 Ru25 W25 |  | AC | 1.5cm diameter coupon sample | estimated compressive ductility | EXP | 0.001/s strain rate | 298 | 0.1 |  | % | S | 10.1016/j.dib.2022.108582
2 | Hf20 Nb20 Ta20 Ti20 Zr20 |  | AC | 1.5cm diameter coupon sample | estimated compressive ductility | EXP | 0.001/s strain rate | 298 | 20 |  | % | S | 10.1016/j.dib.2022.108582
3 | Hf20 Nb20 Ta20 Ti20 Zr20 |  | AC | 1.5cm diameter coupon sample | estimated compressive ductility | EXP | 0.001/s strain rate | 298 | 20 |  | % | S | 10.1016/j.dib.2022.108582
4 | Hf20 Nb20 Ta20 Ti20 Zr20 |  | AC | 1.5cm diameter coupon sample | estimated compressive ductility | EXP | 0.001/s strain rate | 298 | 50 |  | % | S | 10.1016/j.dib.2022.108582
5 | Hf30 Nb15 Ta15 Zr40 |  | AC | 1.5cm diameter coupon sample | estimated compressive ductility | EXP | 0.001/s strain rate | 298 | 50 |  | % | S | 10.1016/j.dib.2022.108582
6 | Hf25 Ta25 Zr50 |  | AC | 1.5cm diameter coupon sample | estimated compressive ductility | EXP | 0.001/s strain rate | 298 | 0.1 |  | % | S | 10.1016/j.dib.2022.108582
7 | Hf37.5 Ta25 Zr37.5 |  | AC | 1.5cm diameter coupon sample | estimated compressive ductility | EXP | 0.001/s strain rate | 298 | 0.1 |  | % | S | 10.1016/j.dib.2022.108582
8 | Hf25 Nb25 Re25 W25 |  | AC | 1.5cm diameter coupon sample | estimated compressive ductility | EXP | 0.001/s strain rate | 298 | 0.1 |  | % | S | 10.1016/j.dib.2022.108582
9 | Mo25 Nb25 Ru25 W25 |  | AC | 1.5cm diameter coupon sample | estimated compressive ductility | EXP | 0.001/s strain rate | 298 | 0 |  | % | S | 10.1016/j.dib.2022.108582
10 | Hf25 Mo25 Nb25 Re25 |  | AC | 1.5cm diameter coupon sample | estimated compressive ductility | EXP | 0.001/s strain rate | 298 | 0 |  | % | S | 10.1016/j.dib.2022.108582
11 | Hf45 Mo15 Nb20 Ta20 |  | AC | 1.5cm diameter coupon sample | estimated compressive ductility | EXP | 0.001/s strain rate | 298 | 1 |  | % | S | 10.1016/j.dib.2022.108582
12 | Mo25 Nb25 Re25 Ru25 |  | AC | 1.5cm diameter coupon sample | estimated compressive ductility | EXP | 0.001/s strain rate | 298 | 0 |  | % | S | 10.1016/j.dib.2022.108582
13 | Hf20 Nb20 Re20 Ru20 W20 |  | AC | 1.5cm diameter coupon sample | estimated compressive ductility | EXP | 0.001/s strain rate | 298 | 0 |  | % | S | 10.1016/j.dib.2022.108582
14 | Mo20 Nb20 Re20 Ru20 W20 |  | AC | 1.5cm diameter coupon sample | estimated compressive ductility | EXP | 0.001/s strain rate | 298 | 0.1 |  | % | S | 10.1016/j.dib.2022.108582
15 | Hf25 Nb25 Re25 Ru25 |  | AC | 1.5cm diameter coupon sample | estimated compressive ductility | EXP | 0.001/s strain rate | 298 | 0 |  | % | S | 10.1016/j.dib.2022.108582
16 | Hf30 Mo25 Nb30 Ta15 |  | AC | 1.5cm diameter coupon sample | estimated compressive ductility | EXP | 0.001/s strain rate | 298 | 1 |  | % | S | 10.1016/j.dib.2022.108582
17 | Hf25 Mo25 Nb25 W25 |  | AC | 1.5cm diameter coupon sample | estimated compressive ductility | EXP | 0.001/s strain rate | 298 | 0.1 |  | % | S | 10.1016/j.dib.2022.108582
18 | Hf25 Mo25 Re25 Ru25 |  | AC | 1.5cm diameter coupon sample | estimated compressive ductility | EXP | 0.001/s strain rate | 298 | 0 |  | % | S | 10.1016/j.dib.2022.108582
19 | Hf20 Mo20 Nb20 Re20 W20 |  | AC | 1.5cm diameter coupon sample | estimated compressive ductility | EXP | 0.001/s strain rate | 298 | 0.1 |  | % | S | 10.1016/j.dib.2022.108582
20 | Mo33.33333333 Ru33.33333333 W33.33333333 |  | AC | 1.5cm diameter coupon sample | estimated compressive ductility | EXP | 0.001/s strain rate | 298 | 0.1 |  | % | S | 10.1016/j.dib.2022.108582
21 | Hf25 Nb25 Ru25 Ta25 |  | AC | 1.5cm diameter coupon sample | estimated compressive ductility | EXP | 0.001/s strain rate | 298 | 0 |  | % | S | 10.1016/j.dib.2022.108582
22 | Hf20 Mo20 Nb20 Re20 Ru20 |  | AC | 1.5cm diameter coupon sample | estimated compressive ductility | EXP | 0.001/s strain rate | 298 | 0 |  | % | S | 10.1016/j.dib.2022.108582
23 | Hf25 Mo25 Re25 Ta25 |  | AC | 1.5cm diameter coupon sample | estimated compressive ductility | EXP | 0.001/s strain rate | 298 | 0 |  | % | S | 10.1016/j.dib.2022.108582
24 | Hf25 Mo25 Nb25 Ru25 |  | AC | 1.5cm diameter coupon sample | estimated compressive ductility | EXP | 0.001/s strain rate | 298 | 0.1 |  | % | S | 10.1016/j.dib.2022.108582
25 | Nb25 Ru25 Ta25 W25 |  | AC | 1.5cm diameter coupon sample | estimated compressive ductility | EXP | 0.001/s strain rate | 298 | 0.1 |  | % | S | 10.1016/j.dib.2022.108582
26 | Nb25 Re25 Ru25 Ta25 |  | AC | 1.5cm diameter coupon sample | estimated compressive ductility | EXP | 0.001/s strain rate | 298 | 0.1 |  | % | S | 10.1016/j.dib.2022.108582
27 | Hf20 Mo20 Re20 Ru20 W20 |  | AC | 1.5cm diameter coupon sample | estimated compressive ductility | EXP | 0.001/s strain rate | 298 | 0 |  | % | S | 10.1016/j.dib.2022.108582
28 | Hf25 Nb25 Re25 Ta25 |  | AC | 1.5cm diameter coupon sample | estimated compressive ductility | EXP | 0.001/s strain rate | 298 | 0.1 |  | % | S | 10.1016/j.dib.2022.108582
29 | Hf25 Mo25 Ta25 W25 |  | AC | 1.5cm diameter coupon sample | estimated compressive ductility | EXP | 0.001/s strain rate | 298 | 0.1 |  | % | S | 10.1016/j.dib.2022.108582
30 | Hf25 Re25 Ru25 W25 |  | AC | 1.5cm diameter coupon sample | estimated compressive ductility | EXP | 0.001/s strain rate | 298 | 0 |  | % | S | 10.1016/j.dib.2022.108582
31 | Hf25 Mo25 Nb25 Ta25 |  | AC | 1.5cm diameter coupon sample | estimated compressive ductility | EXP | 0.001/s strain rate | 298 | 1 |  | % | S | 10.1016/j.dib.2022.108582
32 | Mo25 Nb25 Ru25 Ta25 |  | AC | 1.5cm diameter coupon sample | estimated compressive ductility | EXP | 0.001/s strain rate | 298 | 0 |  | % | S | 10.1016/j.dib.2022.108582
33 | Hf25 Nb25 Ru25 W25 |  | AC | 1.5cm diameter coupon sample | estimated compressive ductility | EXP | 0.001/s strain rate | 298 | 0 |  | % | S | 10.1016/j.dib.2022.108582
34 | Hf33.33333333 Re33.33333333 Ru33.33333333 |  | AC | 1.5cm diameter coupon sample | estimated compressive ductility | EXP | 0.001/s strain rate | 298 | 0 |  | % | S | 10.1016/j.dib.2022.108582
35 | Hf20 Mo20 Nb20 Ru20 Ta20 |  | AC | 1.5cm diameter coupon sample | estimated compressive ductility | EXP | 0.001/s strain rate | 298 | 0.1 |  | % | S | 10.1016/j.dib.2022.108582
36 | Hf20 Mo20 Nb20 Re20 Ta20 |  | AC | 1.5cm diameter coupon sample | estimated compressive ductility | EXP | 0.001/s strain rate | 298 | 0.1 |  | % | S | 10.1016/j.dib.2022.108582
37 | Hf20 Nb20 Re20 Ta20 W20 |  | AC | 1.5cm diameter coupon sample | estimated compressive ductility | EXP | 0.001/s strain rate | 298 | 0.1 |  | % | S | 10.1016/j.dib.2022.108582
38 | Hf20 Nb20 Re20 Ru20 Ta20 |  | AC | 1.5cm diameter coupon sample | estimated compressive ductility | EXP | 0.001/s strain rate | 298 | 0 |  | % | S | 10.1016/j.dib.2022.108582
39 | Hf20 Nb20 Ru20 Ta20 W20 |  | AC | 1.5cm diameter coupon sample | estimated compressive ductility | EXP | 0.001/s strain rate | 298 | 0.1 |  | % | S | 10.1016/j.dib.2022.108582
40 | Hf20 Mo20 Nb20 Ru20 W20 |  | AC | 1.5cm diameter coupon sample | estimated compressive ductility | EXP | 0.001/s strain rate | 298 | 0 |  | % | S | 10.1016/j.dib.2022.108582
41 | Hf33.33333333 Mo33.33333333 Ru33.33333333 |  | AC | 1.5cm diameter coupon sample | estimated compressive ductility | EXP | 0.001/s strain rate | 298 | 0.1 |  | % | S | 10.1016/j.dib.2022.108582
42 | Hf25 Re25 Ta25 W25 |  | AC | 1.5cm diameter coupon sample | estimated compressive ductility | EXP | 0.001/s strain rate | 298 | 0 |  | % | S | 10.1016/j.dib.2022.108582
43 | Nb20 Re20 Ru20 Ta20 W20 |  | AC | 1.5cm diameter coupon sample | estimated compressive ductility | EXP | 0.001/s strain rate | 298 | 0.1 |  | % | S | 10.1016/j.dib.2022.108582
44 | Hf25 Nb25 Ta25 W25 |  | AC | 1.5cm diameter coupon sample | estimated compressive ductility | EXP | 0.001/s strain rate | 298 | 1 |  | % | S | 10.1016/j.dib.2022.108582
45 | Hf20 Mo20 Nb20 Ta20 W20 |  | AC | 1.5cm diameter coupon sample | estimated compressive ductility | EXP | 0.001/s strain rate | 298 | 0.1 |  | % | S | 10.1016/j.dib.2022.108582
46 | Hf25 Mo25 Ru25 W25 |  | AC | 1.5cm diameter coupon sample | estimated compressive ductility | EXP | 0.001/s strain rate | 298 | 0.1 |  | % | S | 10.1016/j.dib.2022.108582
47 | Hf20 Mo20 Re20 Ta20 W20 |  | AC | 1.5cm diameter coupon sample | estimated compressive ductility | EXP | 0.001/s strain rate | 298 | 0.1 |  | % | S | 10.1016/j.dib.2022.108582
48 | Hf25 Mo25 Ru25 Ta25 |  | AC | 1.5cm diameter coupon sample | estimated compressive ductility | EXP | 0.001/s strain rate | 298 | 0.1 |  | % | S | 10.1016/j.dib.2022.108582
49 | Hf20 Mo20 Ru20 Ta20 W20 |  | AC | 1.5cm diameter coupon sample | estimated compressive ductility | EXP | 0.001/s strain rate | 298 | 0.1 |  | % | S | 10.1016/j.dib.2022.108582
50 | Mo20 Nb20 Ru20 Ta20 W20 |  | AC | 1.5cm diameter coupon sample | estimated compressive ductility | EXP | 0.001/s strain rate | 298 | 0.1 |  | % | S | 10.1016/j.dib.2022.108582
51 | Re33.33333333 Ru33.33333333 W33.33333333 |  | AC | 1.5cm diameter coupon sample | estimated compressive ductility | EXP | 0.001/s strain rate | 298 | 50 |  | % | S | 10.1016/j.dib.2022.108582
52 | Hf20 Mo20 Re20 Ru20 Ta20 |  | AC | 1.5cm diameter coupon sample | estimated compressive ductility | EXP | 0.001/s strain rate | 298 | 0.1 |  | % | S | 10.1016/j.dib.2022.108582
53 | Hf25 Ru25 Ta25 W25 |  | AC | 1.5cm diameter coupon sample | estimated compressive ductility | EXP | 0.001/s strain rate | 298 | 0.1 |  | % | S | 10.1016/j.dib.2022.108582
54 | Hf25 Re25 Ru25 Ta25 |  | AC | 1.5cm diameter coupon sample | estimated compressive ductility | EXP | 0.001/s strain rate | 298 | 0 |  | % | S | 10.1016/j.dib.2022.108582
55 | Mo25 Re25 Ru25 W25 |  | AC | 1.5cm diameter coupon sample | estimated compressive ductility | EXP | 0.001/s strain rate | 298 | 0.1 |  | % | S | 10.1016/j.dib.2022.108582
56 | Hf33.33333333 Ru33.33333333 W33.33333333 |  | AC | 1.5cm diameter coupon sample | estimated compressive ductility | EXP | 0.001/s strain rate | 298 | 0 |  | % | S | 10.1016/j.dib.2022.108582
57 | Hf20 Re20 Ru20 Ta20 W20 |  | AC | 1.5cm diameter coupon sample | estimated compressive ductility | EXP | 0.001/s strain rate | 298 | 0 |  | % | S | 10.1016/j.dib.2022.108582
58 | Mo20 Nb20 Re20 Ru20 Ta20 |  | AC | 1.5cm diameter coupon sample | estimated compressive ductility | EXP | 0.001/s strain rate | 298 | 0 |  | % | S | 10.1016/j.dib.2022.108582
59 | Hf33.33333333 Mo33.33333333 W33.33333333 |  | AC | 1.5cm diameter coupon sample | estimated compressive ductility | EXP | 0.001/s strain rate | 298 | 0 |  | % | S | 10.1016/j.dib.2022.108582
60 | Mo33.33333333 Re33.33333333 Ru33.33333333 |  | AC | 1.5cm diameter coupon sample | estimated compressive ductility | EXP | 0.001/s strain rate | 298 | 20 |  | % | S | 10.1016/j.dib.2022.108582
61 | Hf20 Mo20 Re25 Ta15 W20 |  | AC | 1.5cm diameter coupon sample | estimated compressive ductility | EXP | 0.001/s strain rate | 298 | 0 |  | % | S | 10.1016/j.dib.2022.108582
62 | Hf33.33333333 Mo33.33333333 Re33.33333333 |  | AC | 1.5cm diameter coupon sample | estimated compressive ductility | EXP | 0.001/s strain rate | 298 | 0 |  | % | S | 10.1016/j.dib.2022.108582
63 | Hf25 Mo25 Re25 W25 |  | AC | 1.5cm diameter coupon sample | estimated compressive ductility | EXP | 0.001/s strain rate | 298 | 0.1 |  | % | S | 10.1016/j.dib.2022.108582
64 | Mo16.66666666 Nb16.66666666 Re16.66666667 Ru16.66666667 Ta16.66666667 W16.66666667 |  | AC | 1.5cm diameter coupon sample | estimated compressive ductility | EXP | 0.001/s strain rate | 298 | 0.1 |  | % | S | 10.1016/j.dib.2022.108582
65 | Mo25 Ru25 Ta25 W25 |  | AC | 1.5cm diameter coupon sample | estimated compressive ductility | EXP | 0.001/s strain rate | 298 | 0.1 |  | % | S | 10.1016/j.dib.2022.108582
66 | Hf33.33333333 Re33.33333333 W33.33333333 |  | AC | 1.5cm diameter coupon sample | estimated compressive ductility | EXP | 0.001/s strain rate | 298 | 0.1 |  | % | S | 10.1016/j.dib.2022.108582
67 | Hf32.08021268 Re41.7709482 W26.14883911 |  | AC | 1.5cm diameter coupon sample | estimated compressive ductility | EXP | 0.001/s strain rate | 298 | 0 |  | % | S | 10.1016/j.dib.2022.108582
68 | Mo45.53384141 Nb14.08136181 Ti40.38479678 |  | AC | 1.5cm diameter coupon sample | estimated compressive ductility | EXP | 0.001/s strain rate | 298 | 0.1 |  | % | S | 10.1016/j.dib.2022.108582
69 | Mo25 Re25 Ru25 Ta25 |  | AC | 1.5cm diameter coupon sample | estimated compressive ductility | EXP | 0.001/s strain rate | 298 | 0 |  | % | S | 10.1016/j.dib.2022.108582
70 | Re25 Ru25 Ta25 W25 |  | AC | 1.5cm diameter coupon sample | estimated compressive ductility | EXP | 0.001/s strain rate | 298 | 0.1 |  | % | S | 10.1016/j.dib.2022.108582
71 | Mo20 Re20 Ru20 Ta20 W20 |  | AC | 1.5cm diameter coupon sample | estimated compressive ductility | EXP | 0.001/s strain rate | 298 | 0.1 |  | % | S | 10.1016/j.dib.2022.108582
72 | Mo25 Nb25 Re25 W25 |  | AC | 1.5cm diameter coupon sample | estimated compressive ductility | EXP | 0.001/s strain rate | 298 | 0.1 |  | % | S | 10.1016/j.dib.2022.108582
73 | Mo25 Nb25 Re25 Ta25 |  | AC | 1.5cm diameter coupon sample | estimated compressive ductility | EXP | 0.001/s strain rate | 298 | 0 |  | % | S | 10.1016/j.dib.2022.108582
74 | Mo45 Re27.5 W27.5 |  | AC | 1.5cm diameter coupon sample | estimated compressive ductility | EXP | 0.001/s strain rate | 298 | 10 |  | % | S | 10.1016/j.dib.2022.108582
75 | Nb25 Re25 Ta25 W25 |  | AC | 1.5cm diameter coupon sample | estimated compressive ductility | EXP | 0.001/s strain rate | 298 | 0.1 |  | % | S | 10.1016/j.dib.2022.108582
76 | Mo33.33333333 Re33.33333333 W33.33333333 |  | AC | 1.5cm diameter coupon sample | estimated compressive ductility | EXP | 0.001/s strain rate | 298 | 20 |  | % | S | 10.1016/j.dib.2022.108582
77 | Mo25 Nb25 Ta25 W25 |  | AC | 1.5cm diameter coupon sample | estimated compressive ductility | EXP | 0.001/s strain rate | 298 | 0.1 |  | % | S | 10.1016/j.dib.2022.108582
78 | Mo25 Nb25 Ta25 W25 |  | AC | 1.5cm diameter coupon sample | estimated compressive ductility | EXP | 0.001/s strain rate | 298 | 0.1 |  | % | S | 10.1016/j.dib.2022.108582
79 | Mo25 Nb25 Ta25 W25 |  | AC | 1.5cm diameter coupon sample | estimated compressive ductility | EXP | 0.001/s strain rate | 298 | 0.1 |  | % | S | 10.1016/j.dib.2022.108582
80 | Mo20 Nb20 Re20 Ta20 W20 |  | AC | 1.5cm diameter coupon sample | estimated compressive ductility | EXP | 0.001/s strain rate | 298 | 0.1 |  | % | S | 10.1016/j.dib.2022.108582
81 | Nb41.16274569 Ta43.3730509 W15.46420341 |  | AC | 1.5cm diameter coupon sample | estimated compressive ductility | EXP | 0.001/s strain rate | 298 | 20 |  | % | S | 10.1016/j.dib.2022.108582
82 | Mo40.93333649 Re32.95509721 Ta26.11156631 |  | AC | 1.5cm diameter coupon sample | estimated compressive ductility | EXP | 0.001/s strain rate | 298 | 0.1 |  | % | S | 10.1016/j.dib.2022.108582
83 | Mo41.62627096 Re15.36438041 W43.00934863 |  | AC | 1.5cm diameter coupon sample | estimated compressive ductility | EXP | 0.001/s strain rate | 298 | 1 |  | % | S | 10.1016/j.dib.2022.108582
84 | Re38.98965675 Ta44.89002835 Zr16.1203149 |  | AC | 1.5cm diameter coupon sample | estimated compressive ductility | EXP | 0.001/s strain rate | 298 | 0.1 |  | % | S | 10.1016/j.dib.2022.108582
85 | Re39.41246849 Ta38.18503434 Zr22.40249718 |  | AC | 1.5cm diameter coupon sample | estimated compressive ductility | EXP | 0.001/s strain rate | 298 | 0.1 |  | % | S | 10.1016/j.dib.2022.108582
86 | Mo25 Re25 Ta25 W25 |  | AC | 1.5cm diameter coupon sample | estimated compressive ductility | EXP | 0.001/s strain rate | 298 | 0.1 |  | % | S | 10.1016/j.dib.2022.108582
1 | Nb25 Re25 Ru25 W25 |  | AC | 1.5cm diameter coupon sample | hardness | EXP | 500g microhardness load | 298 | 12305823600 |  | Pa | S | 10.1016/j.dib.2022.108582 |  | 12.3058236
2 | Hf20 Nb20 Ta20 Ti20 Zr20 |  | AC | 1.5cm diameter coupon sample | hardness | EXP | 500g microhardness load | 298 | 3345167700 |  | Pa | S | 10.1016/j.dib.2022.108582 |  | 3.3451677
3 | Hf20 Nb20 Ta20 Ti20 Zr20 |  | AC | 1.5cm diameter coupon sample | hardness | EXP | 500g microhardness load | 298 | 3321630900 |  | Pa | S | 10.1016/j.dib.2022.108582 |  | 3.3216309
4 | Hf20 Nb20 Ta20 Ti20 Zr20 |  | AC | 1.5cm diameter coupon sample | hardness | EXP | 500g microhardness load | 298 | 3205908300 |  | Pa | S | 10.1016/j.dib.2022.108582 |  | 3.2059083
5 | Hf30 Nb15 Ta15 Zr40 |  | AC | 1.5cm diameter coupon sample | hardness | EXP | 500g microhardness load | 298 | 2538051600 |  | Pa | S | 10.1016/j.dib.2022.108582 |  | 2.5380516
6 | Hf25 Ta25 Zr50 |  | AC | 1.5cm diameter coupon sample | hardness | EXP | 500g microhardness load | 298 | 5744613700 |  | Pa | S | 10.1016/j.dib.2022.108582 |  | 5.7446137
7 | Hf37.5 Ta25 Zr37.5 |  | AC | 1.5cm diameter coupon sample | hardness | EXP | 500g microhardness load | 298 | 6236598200 |  | Pa | S | 10.1016/j.dib.2022.108582 |  | 6.2365982
8 | Hf25 Nb25 Re25 W25 |  | AC | 1.5cm diameter coupon sample | hardness | EXP | 500g microhardness load | 298 | 8455922300 |  | Pa | S | 10.1016/j.dib.2022.108582 |  | 8.4559223
9 | Mo25 Nb25 Ru25 W25 |  | AC | 1.5cm diameter coupon sample | hardness | EXP | 500g microhardness load | 298 | 10580772300 |  | Pa | S | 10.1016/j.dib.2022.108582 |  | 10.5807723
10 | Hf25 Mo25 Nb25 Re25 |  | AC | 1.5cm diameter coupon sample | hardness | EXP | 500g microhardness load | 298 | 7953477000 |  | Pa | S | 10.1016/j.dib.2022.108582 |  | 7.953477
11 | Hf45 Mo15 Nb20 Ta20 |  | AC | 1.5cm diameter coupon sample | hardness | EXP | 500g microhardness load | 298 | 4805103100 |  | Pa | S | 10.1016/j.dib.2022.108582 |  | 4.8051031
12 | Mo25 Nb25 Re25 Ru25 |  | AC | 1.5cm diameter coupon sample | hardness | EXP | 500g microhardness load | 298 | 10968148800 |  | Pa | S | 10.1016/j.dib.2022.108582 |  | 10.9681488
13 | Hf20 Nb20 Re20 Ru20 W20 |  | AC | 1.5cm diameter coupon sample | hardness | EXP | 500g microhardness load | 298 | 10694533500 |  | Pa | S | 10.1016/j.dib.2022.108582 |  | 10.6945335
14 | Mo20 Nb20 Re20 Ru20 W20 |  | AC | 1.5cm diameter coupon sample | hardness | EXP | 500g microhardness load | 298 | 8710250500 |  | Pa | S | 10.1016/j.dib.2022.108582 |  | 8.7102505
15 | Hf25 Nb25 Re25 Ru25 |  | AC | 1.5cm diameter coupon sample | hardness | EXP | 500g microhardness load | 298 | 7962957100 |  | Pa | S | 10.1016/j.dib.2022.108582 |  | 7.9629571
16 | Hf30 Mo25 Nb30 Ta15 |  | AC | 1.5cm diameter coupon sample | hardness | EXP | 500g microhardness load | 298 | 4633807500 |  | Pa | S | 10.1016/j.dib.2022.108582 |  | 4.6338075
17 | Hf25 Mo25 Nb25 W25 |  | AC | 1.5cm diameter coupon sample | hardness | EXP | 500g microhardness load | 298 | 5918524500 |  | Pa | S | 10.1016/j.dib.2022.108582 |  | 5.9185245
18 | Hf25 Mo25 Re25 Ru25 |  | AC | 1.5cm diameter coupon sample | hardness | EXP | 500g microhardness load | 298 | 10877924400 |  | Pa | S | 10.1016/j.dib.2022.108582 |  | 10.8779244
19 | Hf20 Mo20 Nb20 Re20 W20 |  | AC | 1.5cm diameter coupon sample | hardness | EXP | 500g microhardness load | 298 | 8186556700 |  | Pa | S | 10.1016/j.dib.2022.108582 |  | 8.1865567
20 | Mo33.33333333 Ru33.33333333 W33.33333333 |  | AC | 1.5cm diameter coupon sample | hardness | EXP | 500g microhardness load | 298 | 10778546800 |  | Pa | S | 10.1016/j.dib.2022.108582 |  | 10.7785468
21 | Hf25 Nb25 Ru25 Ta25 |  | AC | 1.5cm diameter coupon sample | hardness | EXP | 500g microhardness load | 298 | 7339558800 |  | Pa | S | 10.1016/j.dib.2022.108582 |  | 7.3395588
22 | Hf20 Mo20 Nb20 Re20 Ru20 |  | AC | 1.5cm diameter coupon sample | hardness | EXP | 500g microhardness load | 298 | 10811890600 |  | Pa | S | 10.1016/j.dib.2022.108582 |  | 10.8118906
23 | Hf25 Mo25 Re25 Ta25 |  | AC | 1.5cm diameter coupon sample | hardness | EXP | 500g microhardness load | 298 | 8869123900 |  | Pa | S | 10.1016/j.dib.2022.108582 |  | 8.8691239
24 | Hf25 Mo25 Nb25 Ru25 |  | AC | 1.5cm diameter coupon sample | hardness | EXP | 500g microhardness load | 298 | 8419309500 |  | Pa | S | 10.1016/j.dib.2022.108582 |  | 8.4193095
25 | Nb25 Ru25 Ta25 W25 |  | AC | 1.5cm diameter coupon sample | hardness | EXP | 500g microhardness load | 298 | 8162366100 |  | Pa | S | 10.1016/j.dib.2022.108582 |  | 8.1623661
26 | Nb25 Re25 Ru25 Ta25 |  | AC | 1.5cm diameter coupon sample | hardness | EXP | 500g microhardness load | 298 | 7967533700 |  | Pa | S | 10.1016/j.dib.2022.108582 |  | 7.9675337
27 | Hf20 Mo20 Re20 Ru20 W20 |  | AC | 1.5cm diameter coupon sample | hardness | EXP | 500g microhardness load | 298 | 10934478100 |  | Pa | S | 10.1016/j.dib.2022.108582 |  | 10.9344781
28 | Hf25 Nb25 Re25 Ta25 |  | AC | 1.5cm diameter coupon sample | hardness | EXP | 500g microhardness load | 298 | 6633454800 |  | Pa | S | 10.1016/j.dib.2022.108582 |  | 6.6334548
29 | Hf25 Mo25 Ta25 W25 |  | AC | 1.5cm diameter coupon sample | hardness | EXP | 500g microhardness load | 298 | 6514790100 |  | Pa | S | 10.1016/j.dib.2022.108582 |  | 6.5147901
30 | Hf25 Re25 Ru25 W25 |  | AC | 1.5cm diameter coupon sample | hardness | EXP | 500g microhardness load | 298 | 11030913600 |  | Pa | S | 10.1016/j.dib.2022.108582 |  | 11.0309136
31 | Hf25 Mo25 Nb25 Ta25 |  | AC | 1.5cm diameter coupon sample | hardness | EXP | 500g microhardness load | 298 | 4689707400 |  | Pa | S | 10.1016/j.dib.2022.108582 |  | 4.6897074
32 | Mo25 Nb25 Ru25 Ta25 |  | AC | 1.5cm diameter coupon sample | hardness | EXP | 500g microhardness load | 298 | 6107799600 |  | Pa | S | 10.1016/j.dib.2022.108582 |  | 6.1077996
33 | Hf25 Nb25 Ru25 W25 |  | AC | 1.5cm diameter coupon sample | hardness | EXP | 500g microhardness load | 298 | 7070847000 |  | Pa | S | 10.1016/j.dib.2022.108582 |  | 7.070847
34 | Hf33.33333333 Re33.33333333 Ru33.33333333 |  | AC | 1.5cm diameter coupon sample | hardness | EXP | 500g microhardness load | 298 | 10599405600 |  | Pa | S | 10.1016/j.dib.2022.108582 |  | 10.5994056
35 | Hf20 Mo20 Nb20 Ru20 Ta20 |  | AC | 1.5cm diameter coupon sample | hardness | EXP | 500g microhardness load | 298 | 7399381500 |  | Pa | S | 10.1016/j.dib.2022.108582 |  | 7.3993815
36 | Hf20 Mo20 Nb20 Re20 Ta20 |  | AC | 1.5cm diameter coupon sample | hardness | EXP | 500g microhardness load | 298 | 6514790100 |  | Pa | S | 10.1016/j.dib.2022.108582 |  | 6.5147901
37 | Hf20 Nb20 Re20 Ta20 W20 |  | AC | 1.5cm diameter coupon sample | hardness | EXP | 500g microhardness load | 298 | 7196703500 |  | Pa | S | 10.1016/j.dib.2022.108582 |  | 7.1967035
38 | Hf20 Nb20 Re20 Ru20 Ta20 |  | AC | 1.5cm diameter coupon sample | hardness | EXP | 500g microhardness load | 298 | 8214016300 |  | Pa | S | 10.1016/j.dib.2022.108582 |  | 8.2140163
39 | Hf20 Nb20 Ru20 Ta20 W20 |  | AC | 1.5cm diameter coupon sample | hardness | EXP | 500g microhardness load | 298 | 7512488900 |  | Pa | S | 10.1016/j.dib.2022.108582 |  | 7.5124889
40 | Hf20 Mo20 Nb20 Ru20 W20 |  | AC | 1.5cm diameter coupon sample | hardness | EXP | 500g microhardness load | 298 | 8418655700 |  | Pa | S | 10.1016/j.dib.2022.108582 |  | 8.4186557
41 | Hf33.33333333 Mo33.33333333 Ru33.33333333 |  | AC | 1.5cm diameter coupon sample | hardness | EXP | 500g microhardness load | 298 | 6583439100 |  | Pa | S | 10.1016/j.dib.2022.108582 |  | 6.5834391
42 | Hf25 Re25 Ta25 W25 |  | AC | 1.5cm diameter coupon sample | hardness | EXP | 500g microhardness load | 298 | 10254526100 |  | Pa | S | 10.1016/j.dib.2022.108582 |  | 10.2545261
43 | Nb20 Re20 Ru20 Ta20 W20 |  | AC | 1.5cm diameter coupon sample | hardness | EXP | 500g microhardness load | 298 | 9613802100 |  | Pa | S | 10.1016/j.dib.2022.108582 |  | 9.6138021
44 | Hf25 Nb25 Ta25 W25 |  | AC | 1.5cm diameter coupon sample | hardness | EXP | 500g microhardness load | 298 | 5321932000 |  | Pa | S | 10.1016/j.dib.2022.108582 |  | 5.321932
45 | Hf20 Mo20 Nb20 Ta20 W20 |  | AC | 1.5cm diameter coupon sample | hardness | EXP | 500g microhardness load | 298 | 5788418300 |  | Pa | S | 10.1016/j.dib.2022.108582 |  | 5.7884183
46 | Hf25 Mo25 Ru25 W25 |  | AC | 1.5cm diameter coupon sample | hardness | EXP | 500g microhardness load | 298 | 8173153800 |  | Pa | S | 10.1016/j.dib.2022.108582 |  | 8.1731538
47 | Hf20 Mo20 Re20 Ta20 W20 |  | AC | 1.5cm diameter coupon sample | hardness | EXP | 500g microhardness load | 298 | 8116600100 |  | Pa | S | 10.1016/j.dib.2022.108582 |  | 8.1166001
48 | Hf25 Mo25 Ru25 Ta25 |  | AC | 1.5cm diameter coupon sample | hardness | EXP | 500g microhardness load | 298 | 7943670000 |  | Pa | S | 10.1016/j.dib.2022.108582 |  | 7.94367
49 | Hf20 Mo20 Ru20 Ta20 W20 |  | AC | 1.5cm diameter coupon sample | hardness | EXP | 500g microhardness load | 298 | 8326143000 |  | Pa | S | 10.1016/j.dib.2022.108582 |  | 8.326143
50 | Mo20 Nb20 Ru20 Ta20 W20 |  | AC | 1.5cm diameter coupon sample | hardness | EXP | 500g microhardness load | 298 | 8225457800 |  | Pa | S | 10.1016/j.dib.2022.108582 |  | 8.2254578
51 | Re33.33333333 Ru33.33333333 W33.33333333 |  | AC | 1.5cm diameter coupon sample | hardness | EXP | 500g microhardness load | 298 | 4544236900 |  | Pa | S | 10.1016/j.dib.2022.108582 |  | 4.5442369
52 | Hf20 Mo20 Re20 Ru20 Ta20 |  | AC | 1.5cm diameter coupon sample | hardness | EXP | 500g microhardness load | 298 | 9731813000 |  | Pa | S | 10.1016/j.dib.2022.108582 |  | 9.731813
53 | Hf25 Ru25 Ta25 W25 |  | AC | 1.5cm diameter coupon sample | hardness | EXP | 500g microhardness load | 298 | 8200613400 |  | Pa | S | 10.1016/j.dib.2022.108582 |  | 8.2006134
54 | Hf25 Re25 Ru25 Ta25 |  | AC | 1.5cm diameter coupon sample | hardness | EXP | 500g microhardness load | 298 | 7508893000 |  | Pa | S | 10.1016/j.dib.2022.108582 |  | 7.508893
55 | Mo25 Re25 Ru25 W25 |  | AC | 1.5cm diameter coupon sample | hardness | EXP | 500g microhardness load | 298 | 11964213100 |  | Pa | S | 10.1016/j.dib.2022.108582 |  | 11.9642131
56 | Hf33.33333333 Ru33.33333333 W33.33333333 |  | AC | 1.5cm diameter coupon sample | hardness | EXP | 500g microhardness load | 298 | 7978975200 |  | Pa | S | 10.1016/j.dib.2022.108582 |  | 7.9789752
57 | Hf20 Re20 Ru20 Ta20 W20 |  | AC | 1.5cm diameter coupon sample | hardness | EXP | 500g microhardness load | 298 | 10474202900 |  | Pa | S | 10.1016/j.dib.2022.108582 |  | 10.4742029
58 | Mo20 Nb20 Re20 Ru20 Ta20 |  | AC | 1.5cm diameter coupon sample | hardness | EXP | 500g microhardness load | 298 | 8110389000 |  | Pa | S | 10.1016/j.dib.2022.108582 |  | 8.110389
59 | Hf33.33333333 Mo33.33333333 W33.33333333 |  | AC | 1.5cm diameter coupon sample | hardness | EXP | 500g microhardness load | 298 | 9059706600 |  | Pa | S | 10.1016/j.dib.2022.108582 |  | 9.0597066
60 | Mo33.33333333 Re33.33333333 Ru33.33333333 |  | AC | 1.5cm diameter coupon sample | hardness | EXP | 500g microhardness load | 298 | 3914627500 |  | Pa | S | 10.1016/j.dib.2022.108582 |  | 3.9146275
61 | Hf20 Mo20 Re25 Ta15 W20 |  | AC | 1.5cm diameter coupon sample | hardness | EXP | 500g microhardness load | 298 | 9351628300 |  | Pa | S | 10.1016/j.dib.2022.108582 |  | 9.3516283
62 | Hf33.33333333 Mo33.33333333 Re33.33333333 |  | AC | 1.5cm diameter coupon sample | hardness | EXP | 500g microhardness load | 298 | 9603014400 |  | Pa | S | 10.1016/j.dib.2022.108582 |  | 9.6030144
63 | Hf25 Mo25 Re25 W25 |  | AC | 1.5cm diameter coupon sample | hardness | EXP | 500g microhardness load | 298 | 9278075800 |  | Pa | S | 10.1016/j.dib.2022.108582 |  | 9.2780758
64 | Mo16.66666666 Nb16.66666666 Re16.66666667 Ru16.66666667 Ta16.66666667 W16.66666667 |  | AC | 1.5cm diameter coupon sample | hardness | EXP | 500g microhardness load | 298 | 8405579700 |  | Pa | S | 10.1016/j.dib.2022.108582 |  | 8.4055797
65 | Mo25 Ru25 Ta25 W25 |  | AC | 1.5cm diameter coupon sample | hardness | EXP | 500g microhardness load | 298 | 11080602400 |  | Pa | S | 10.1016/j.dib.2022.108582 |  | 11.0806024
66 | Hf33.33333333 Re33.33333333 W33.33333333 |  | AC | 1.5cm diameter coupon sample | hardness | EXP | 500g microhardness load | 298 | 10212356000 |  | Pa | S | 10.1016/j.dib.2022.108582 |  | 10.212356
67 | Hf32.08021268 Re41.7709482 W26.14883911 |  | AC | 1.5cm diameter coupon sample | hardness | EXP | 500g microhardness load | 298 | 10273813200 |  | Pa | S | 10.1016/j.dib.2022.108582 |  | 10.2738132
68 | Mo45.53384141 Nb14.08136181 Ti40.38479678 |  | AC | 1.5cm diameter coupon sample | hardness | EXP | 500g microhardness load | 298 | 4409881000 |  | Pa | S | 10.1016/j.dib.2022.108582 |  | 4.409881
69 | Mo25 Re25 Ru25 Ta25 |  | AC | 1.5cm diameter coupon sample | hardness | EXP | 500g microhardness load | 298 | 11196651900 |  | Pa | S | 10.1016/j.dib.2022.108582 |  | 11.1966519
70 | Re25 Ru25 Ta25 W25 |  | AC | 1.5cm diameter coupon sample | hardness | EXP | 500g microhardness load | 298 | 12858611500 |  | Pa | S | 10.1016/j.dib.2022.108582 |  | 12.8586115
71 | Mo20 Re20 Ru20 Ta20 W20 |  | AC | 1.5cm diameter coupon sample | hardness | EXP | 500g microhardness load | 298 | 11414694200 |  | Pa | S | 10.1016/j.dib.2022.108582 |  | 11.4146942
72 | Mo25 Nb25 Re25 W25 |  | AC | 1.5cm diameter coupon sample | hardness | EXP | 500g microhardness load | 298 | 5128080300 |  | Pa | S | 10.1016/j.dib.2022.108582 |  | 5.1280803
73 | Mo25 Nb25 Re25 Ta25 |  | AC | 1.5cm diameter coupon sample | hardness | EXP | 500g microhardness load | 298 | 5770438800 |  | Pa | S | 10.1016/j.dib.2022.108582 |  | 5.7704388
74 | Mo45 Re27.5 W27.5 |  | AC | 1.5cm diameter coupon sample | hardness | EXP | 500g microhardness load | 298 | 4002563600 |  | Pa | S | 10.1016/j.dib.2022.108582 |  | 4.0025636
75 | Nb25 Re25 Ta25 W25 |  | AC | 1.5cm diameter coupon sample | hardness | EXP | 500g microhardness load | 298 | 6414104900 |  | Pa | S | 10.1016/j.dib.2022.108582 |  | 6.4141049
76 | Mo33.33333333 Re33.33333333 W33.33333333 |  | AC | 1.5cm diameter coupon sample | hardness | EXP | 500g microhardness load | 298 | 4415111400 |  | Pa | S | 10.1016/j.dib.2022.108582 |  | 4.4151114
77 | Mo25 Nb25 Ta25 W25 |  | AC | 1.5cm diameter coupon sample | hardness | EXP | 500g microhardness load | 298 | 4891731600 |  | Pa | S | 10.1016/j.dib.2022.108582 |  | 4.8917316
78 | Mo25 Nb25 Ta25 W25 |  | AC | 1.5cm diameter coupon sample | hardness | EXP | 500g microhardness load | 298 | 4190531100 |  | Pa | S | 10.1016/j.dib.2022.108582 |  | 4.1905311
79 | Mo25 Nb25 Ta25 W25 |  | AC | 1.5cm diameter coupon sample | hardness | EXP | 500g microhardness load | 298 | 4917229800 |  | Pa | S | 10.1016/j.dib.2022.108582 |  | 4.9172298
80 | Mo20 Nb20 Re20 Ta20 W20 |  | AC | 1.5cm diameter coupon sample | hardness | EXP | 500g microhardness load | 298 | 5594566600 |  | Pa | S | 10.1016/j.dib.2022.108582 |  | 5.5945666
81 | Nb41.16274569 Ta43.3730509 W15.46420341 |  | AC | 1.5cm diameter coupon sample | hardness | EXP | 500g microhardness load | 298 | 3178121800 |  | Pa | S | 10.1016/j.dib.2022.108582 |  | 3.1781218
82 | Mo40.93333649 Re32.95509721 Ta26.11156631 |  | AC | 1.5cm diameter coupon sample | hardness | EXP | 500g microhardness load | 298 | 6044707900 |  | Pa | S | 10.1016/j.dib.2022.108582 |  | 6.0447079
83 | Mo41.62627096 Re15.36438041 W43.00934863 |  | AC | 1.5cm diameter coupon sample | hardness | EXP | 500g microhardness load | 298 | 3450756400 |  | Pa | S | 10.1016/j.dib.2022.108582 |  | 3.4507564
84 | Re38.98965675 Ta44.89002835 Zr16.1203149 |  | AC | 1.5cm diameter coupon sample | hardness | EXP | 500g microhardness load | 298 | 9198966000 |  | Pa | S | 10.1016/j.dib.2022.108582 |  | 9.198966
85 | Re39.41246849 Ta38.18503434 Zr22.40249718 |  | AC | 1.5cm diameter coupon sample | hardness | EXP | 500g microhardness load | 298 | 10634710800 |  | Pa | S | 10.1016/j.dib.2022.108582 |  | 10.6347108
86 | Mo25 Re25 Ta25 W25 |  | AC | 1.5cm diameter coupon sample | hardness | EXP | 500g microhardness load | 298 | 5900545000 |  | Pa | S | 10.1016/j.dib.2022.108582 |  | 5.900545