## Sheet1
Metadata
Name: | Adam Krajewski |  | Optional Upload Comments:
Email: | ak@psu.edu
Direct: | T
HandFetched: | F | phase1+phase2 no space between | process1+process2 no space between | optional information | popular abbreviation or "full property name" | ML/EXP/EM/DFT/THM | Standardized parameters for the property. | Absolute Temperature [K] | Base SI Units s/Pa/m/kg | Uncertainty in Value | Base SI Units s/Pa/m/kg | Table / Figure / Appendix Page / Supplemental | only DOI, no http etc (if no DOI) Author_Year_ThreeFirstTitleWords | This special cell will allow running special upload functions in the future, such as (1) POSCAR, (2) TDB, (3) FIGURE, by typing the word In the cell below to engage upload script function
QuickGuide | ElementFraction(space)…
Example | Fe60 Ni20 Cr10 Zr10 | BCC+FCC+2? | VC+HIP+A | none | UTS / creep rate | EXP | MaxStress 120e6 Pa, … | 298 | 750e6 | 25e6 | Pa | T7 / F6 / P13 | 10.1557/jmr.2018.153 |  | HV | strenght | Some Notes
| Material |  |  |  | Property | [6 empty] | Reference |  | Special Cell | Scratch (NOT UPLOADED)
id/nickname | Composition | Structure | Processing | Material Comment | Name | Source | Property Parameters | Temperature [K] | Value [SI] | Uncertainty [SI] | Unit [SI] | Pointer | DOI |  | Col1 | Col2 | Col3 | Col4 | Col5
1 | MoNbTaW | BCC | VAM |  | hardness | EXP |  | 298 | 5491920000 |  | Pa | F8 | 10.1016/j.nme.2022.101158 |  | 560
2 | MoNbTaTi | BCC | VAM |  | hardness | EXP |  | 298 | 4315080000 |  | Pa | F8 | 10.1016/j.nme.2022.101158 |  | 440
3 | MoNbTaWTi | BCC | VAM |  | hardness | EXP |  | 298 | 4707360000 |  | Pa | F8 | 10.1016/j.nme.2022.101158 |  | 480
4 | MoNbTaW | BCC | VAM+A | 48h at 1200*C | hardness | EXP |  | 298 | 5393850000 |  | Pa | F8 | 10.1016/j.nme.2022.101158 |  | 550
5 | MoNbTaW | BCC | VAM+A | 48h at 1500*C | hardness | EXP |  | 298 | 5099640000 |  | Pa | F8 | 10.1016/j.nme.2022.101158 |  | 520
6 | MoNbTaTi | BCC | VAM+A | 48h at 1200*C | hardness | EXP |  | 298 | 4020870000 |  | Pa | F8 | 10.1016/j.nme.2022.101158 |  | 410
7 | MoNbTaWTi | BCC | VAM+A | 48h at 1200*C | hardness | EXP |  | 298 | 4707360000 |  | Pa | F8 | 10.1016/j.nme.2022.101158 |  | 480
1 | Ti30 Zr30 Hf16 Nb24 | BCC | AC |  | tensile yield strength | EXP |  | 298 | 720000000 |  | Pa | F6 | 10.1016/j.actamat.2023.118728
2 | Ti30 Zr30 Hf16 Nb24 | BCC+BCC | AC+CR+A | 20min at 900*C, nanoprecipitate strenghtening (see paper) | tensile yield strength | EXP |  | 298 | 800000000 |  | Pa | F6 | 10.1016/j.actamat.2023.118728
3 | Ti30 Zr30 Hf16 Nb24 | BCC | AC+CR+A+A | 20min at 900*C + 200h at 600*C | tensile yield strength | EXP |  | 298 | 730000000 |  | Pa | F6 | 10.1016/j.actamat.2023.118728
4 | Ti30 Zr30 Hf16 Nb24 | BCC | AC |  | tensile ductility | EXP |  | 298 | 22.4 |  | % | F6 | 10.1016/j.actamat.2023.118728
5 | Ti30 Zr30 Hf16 Nb24 | BCC+BCC | AC+CR+A | 20min at 900*C, nanoprecipitate strenghtening (see paper) | tensile ductility | EXP |  | 298 | 34 |  | % | F6 | 10.1016/j.actamat.2023.118728
6 | Ti30 Zr30 Hf16 Nb24 | BCC | AC+CR+A+A | 20min at 900*C + 200h at 600*C | tensile ductility | EXP |  | 298 | 25.6 |  | % | F6 | 10.1016/j.actamat.2023.118728
1 | Zr Nb Ta Hf0.2 | BCC+HCP | AC |  | compressive yield strength | EXP |  | 298 | 721000000 |  | Pa | S | 10.1016/j.jallcom.2022.166593 |  |  | 721
2 | Zr Nb Ta Hf0.2 Cr0.3 | BCC+HCP+C15 | AC |  | compressive yield strength | EXP |  | 298 | 855000000 |  | Pa | S | 10.1016/j.jallcom.2022.166593 |  |  | 855
3 | Zr Nb Ta Hf0.2 Cr0.5 | BCC+HCP+C15 | AC |  | compressive yield strength | EXP |  | 298 | 932000000 |  | Pa | S | 10.1016/j.jallcom.2022.166593 |  |  | 932
4 | Zr Nb Ta Hf0.2 Cr0.75 | BCC+HCP+C15 | AC |  | compressive yield strength | EXP |  | 298 | 993000000 |  | Pa | S | 10.1016/j.jallcom.2022.166593 |  |  | 993
5 | Zr Nb Ta Hf0.2 Cr1 | BCC+HCP+C15 | AC |  | compressive yield strength | EXP |  | 298 | 1389000000 |  | Pa | S | 10.1016/j.jallcom.2022.166593 |  |  | 1389
6 | Zr Nb Ta Hf0.2 | BCC+HCP | AC+A | 24h at 1400*C | compressive yield strength | EXP |  | 298 | 793000000 |  | Pa | S | 10.1016/j.jallcom.2022.166593 |  |  | 793
7 | Zr Nb Ta Hf0.2 Cr0.3 | BCC+HCP+C15 | AC+A | 24h at 1400*C | compressive yield strength | EXP |  | 298 | 945000000 |  | Pa | S | 10.1016/j.jallcom.2022.166593 |  |  | 945
8 | Zr Nb Ta Hf0.2 Cr0.5 | BCC+HCP+C15 | AC+A | 24h at 1400*C | compressive yield strength | EXP |  | 298 | 1021000000 |  | Pa | S | 10.1016/j.jallcom.2022.166593 |  |  | 1021
9 | Zr Nb Ta Hf0.2 Cr0.75 | BCC+HCP+C15 | AC+A | 24h at 1400*C | compressive yield strength | EXP |  | 298 | 1181000000 |  | Pa | S | 10.1016/j.jallcom.2022.166593 |  |  | 1181
10 | Zr Nb Ta Hf0.2 Cr1 | BCC+HCP+C15 | AC+A | 24h at 1400*C | compressive yield strength | EXP |  | 298 | 1502000000 |  | Pa | S | 10.1016/j.jallcom.2022.166593 |  |  | 1502
11 | Zr Nb Ta Hf0.2 | BCC+HCP | AC |  | ultimate compressive strength | EXP |  | 298 | 984000000 |  | Pa | S | 10.1016/j.jallcom.2022.166593 |  |  | 984
12 | Zr Nb Ta Hf0.2 Cr0.3 | BCC+HCP+C15 | AC |  | ultimate compressive strength | EXP |  | 298 | 985000000 |  | Pa | S | 10.1016/j.jallcom.2022.166593 |  |  | 985
13 | Zr Nb Ta Hf0.2 Cr0.5 | BCC+HCP+C15 | AC |  | ultimate compressive strength | EXP |  | 298 | 1025000000 |  | Pa | S | 10.1016/j.jallcom.2022.166593 |  |  | 1025
14 | Zr Nb Ta Hf0.2 Cr0.75 | BCC+HCP+C15 | AC |  | ultimate compressive strength | EXP |  | 298 | 1177000000 |  | Pa | S | 10.1016/j.jallcom.2022.166593 |  |  | 1177
15 | Zr Nb Ta Hf0.2 Cr1 | BCC+HCP+C15 | AC |  | ultimate compressive strength | EXP |  | 298 | 1420000000 |  | Pa | S | 10.1016/j.jallcom.2022.166593 |  |  | 1420
16 | Zr Nb Ta Hf0.2 | BCC+HCP | AC+A | 24h at 1400*C | ultimate compressive strength | EXP |  | 298 | 1085000000 |  | Pa | S | 10.1016/j.jallcom.2022.166593 |  |  | 1085
17 | Zr Nb Ta Hf0.2 Cr0.3 | BCC+HCP+C15 | AC+A | 24h at 1400*C | ultimate compressive strength | EXP |  | 298 | 980000000 |  | Pa | S | 10.1016/j.jallcom.2022.166593 |  |  | 980
18 | Zr Nb Ta Hf0.2 Cr0.5 | BCC+HCP+C15 | AC+A | 24h at 1400*C | ultimate compressive strength | EXP |  | 298 | 1081000000 |  | Pa | S | 10.1016/j.jallcom.2022.166593 |  |  | 1081
19 | Zr Nb Ta Hf0.2 Cr0.75 | BCC+HCP+C15 | AC+A | 24h at 1400*C | ultimate compressive strength | EXP |  | 298 | 1221000000 |  | Pa | S | 10.1016/j.jallcom.2022.166593 |  |  | 1221
20 | Zr Nb Ta Hf0.2 Cr1 | BCC+HCP+C15 | AC+A | 24h at 1400*C | ultimate compressive strength | EXP |  | 298 | 1548000000 |  | Pa | S | 10.1016/j.jallcom.2022.166593 |  |  | 1548
21 | Zr Nb Ta Hf0.2 | BCC+HCP | AC |  | estimated compressive ductility | EXP |  | 298 | 50 |  | % | S | 10.1016/j.jallcom.2022.166593
22 | Zr Nb Ta Hf0.2 Cr0.3 | BCC+HCP+C15 | AC |  | compressive ductility | EXP |  | 298 | 14.9 |  | % | S | 10.1016/j.jallcom.2022.166593
23 | Zr Nb Ta Hf0.2 Cr0.5 | BCC+HCP+C15 | AC |  | compressive ductility | EXP |  | 298 | 14.2 |  | % | S | 10.1016/j.jallcom.2022.166593
24 | Zr Nb Ta Hf0.2 Cr0.75 | BCC+HCP+C15 | AC |  | compressive ductility | EXP |  | 298 | 12.1 |  | % | S | 10.1016/j.jallcom.2022.166593
25 | Zr Nb Ta Hf0.2 Cr1 | BCC+HCP+C15 | AC |  | compressive ductility | EXP |  | 298 | 9.2 |  | % | S | 10.1016/j.jallcom.2022.166593
26 | Zr Nb Ta Hf0.2 | BCC+HCP | AC+A | 24h at 1400*C | estimated compressive ductility | EXP |  | 298 | 3.5 |  | % | S | 10.1016/j.jallcom.2022.166593
27 | Zr Nb Ta Hf0.2 Cr0.3 | BCC+HCP+C15 | AC+A | 24h at 1400*C | compressive ductility | EXP |  | 298 | 6.2 |  | % | S | 10.1016/j.jallcom.2022.166593
28 | Zr Nb Ta Hf0.2 Cr0.5 | BCC+HCP+C15 | AC+A | 24h at 1400*C | compressive ductility | EXP |  | 298 | 7 |  | % | S | 10.1016/j.jallcom.2022.166593
29 | Zr Nb Ta Hf0.2 Cr0.75 | BCC+HCP+C15 | AC+A | 24h at 1400*C | compressive ductility | EXP |  | 298 | 8.2 |  | % | S | 10.1016/j.jallcom.2022.166593
30 | Zr Nb Ta Hf0.2 Cr1 | BCC+HCP+C15 | AC+A | 24h at 1400*C | compressive ductility | EXP |  | 298 | 8.5 |  | % | S | 10.1016/j.jallcom.2022.166593
31 | Zr Nb Ta Hf0.2 | BCC+HCP | AC |  | hardness | EXP |  | 298 | 3470697300 |  | Pa | S | 10.1016/j.jallcom.2022.166593 |  | 353.9
32 | Zr Nb Ta Hf0.2 Cr0.3 | BCC+HCP+C15 | AC |  | hardness | EXP |  | 298 | 4304292300 |  | Pa | S | 10.1016/j.jallcom.2022.166593 |  | 438.9
33 | Zr Nb Ta Hf0.2 Cr0.5 | BCC+HCP+C15 | AC |  | hardness | EXP |  | 298 | 4587714600 |  | Pa | S | 10.1016/j.jallcom.2022.166593 |  | 467.8
34 | Zr Nb Ta Hf0.2 Cr0.75 | BCC+HCP+C15 | AC |  | hardness | EXP |  | 298 | 4888789500 |  | Pa | S | 10.1016/j.jallcom.2022.166593 |  | 498.5
35 | Zr Nb Ta Hf0.2 Cr1 | BCC+HCP+C15 | AC |  | hardness | EXP |  | 298 | 5206536300 |  | Pa | S | 10.1016/j.jallcom.2022.166593 |  | 530.9
36 | Zr Nb Ta Hf0.2 | BCC+HCP | AC+A | 24h at 1400*C | hardness | EXP |  | 298 | 3534442800 |  | Pa | S | 10.1016/j.jallcom.2022.166593 |  | 360.4
37 | Zr Nb Ta Hf0.2 Cr0.3 | BCC+HCP+C15 | AC+A | 24h at 1400*C | hardness | EXP |  | 298 | 4327829100 |  | Pa | S | 10.1016/j.jallcom.2022.166593 |  | 441.3
38 | Zr Nb Ta Hf0.2 Cr0.5 | BCC+HCP+C15 | AC+A | 24h at 1400*C | hardness | EXP |  | 298 | 4866233400 |  | Pa | S | 10.1016/j.jallcom.2022.166593 |  | 496.2
39 | Zr Nb Ta Hf0.2 Cr0.75 | BCC+HCP+C15 | AC+A | 24h at 1400*C | hardness | EXP |  | 298 | 5098659300 |  | Pa | S | 10.1016/j.jallcom.2022.166593 |  | 519.9
40 | Zr Nb Ta Hf0.2 Cr1 | BCC+HCP+C15 | AC+A | 24h at 1400*C | hardness | EXP |  | 298 | 5563511100 |  | Pa | S | 10.1016/j.jallcom.2022.166593 |  | 567.3
41 | Zr Nb Ta Hf0.2 | BCC+HCP | AC |  | density | EXP |  | 293 | 9.575 |  | g/cm^3 | S | 10.1016/j.jallcom.2022.166593
42 | Zr Nb Ta Hf0.2 Cr0.3 | BCC+HCP+C15 | AC |  | density | EXP |  | 293 | 10.324 |  | g/cm^3 | S | 10.1016/j.jallcom.2022.166593
43 | Zr Nb Ta Hf0.2 Cr0.5 | BCC+HCP+C15 | AC |  | density | EXP |  | 293 | 10.32 |  | g/cm^3 | S | 10.1016/j.jallcom.2022.166593
44 | Zr Nb Ta Hf0.2 Cr0.75 | BCC+HCP+C15 | AC |  | density | EXP |  | 293 | 10.194 |  | g/cm^3 | S | 10.1016/j.jallcom.2022.166593
45 | Zr Nb Ta Hf0.2 Cr1 | BCC+HCP+C15 | AC |  | density | EXP |  | 293 | 10.056 |  | g/cm^3 | S | 10.1016/j.jallcom.2022.166593
46 | Zr Nb Ta Hf0.2 | BCC+HCP | AC+A | 24h at 1400*C | density | EXP |  | 293 | 9.58 |  | g/cm^3 | S | 10.1016/j.jallcom.2022.166593
47 | Zr Nb Ta Hf0.2 Cr0.3 | BCC+HCP+C15 | AC+A | 24h at 1400*C | density | EXP |  | 293 | 9.952 |  | g/cm^3 | S | 10.1016/j.jallcom.2022.166593
48 | Zr Nb Ta Hf0.2 Cr0.5 | BCC+HCP+C15 | AC+A | 24h at 1400*C | density | EXP |  | 293 | 9.713 |  | g/cm^3 | S | 10.1016/j.jallcom.2022.166593
49 | Zr Nb Ta Hf0.2 Cr0.75 | BCC+HCP+C15 | AC+A | 24h at 1400*C | density | EXP |  | 293 | 9.653 |  | g/cm^3 | S | 10.1016/j.jallcom.2022.166593
50 | Zr Nb Ta Hf0.2 Cr1 | BCC+HCP+C15 | AC+A | 24h at 1400*C | density | EXP |  | 293 | 9.413 |  | g/cm^3 | S | 10.1016/j.jallcom.2022.166593
1 | Zr35 Ti30 Nb20 Al10 Ta5 | BCC | VAM+CR+A+WQ | 5min at 850*C in argon in quartz tube, B2 nanoprecipitates | tensile yield strength | EXP |  | 298 | 997000000 |  | Pa | P | 10.1016/j.ijrmhm.2023.106263 |  |  | 997
2 | Zr35 Ti30 Nb20 Al10 Ta5 | BCC | VAM+CR+A+WQ | 5min at 1050*C in argon in quartz tube, B2 nanoprecipitates | tensile yield strength | EXP |  | 298 | 841000000 |  | Pa | P | 10.1016/j.ijrmhm.2023.106263 |  |  | 841
3 | Zr35 Ti30 Nb20 Al10 Ta5 | BCC | VAM+CR+A+WQ | 5min at 850*C in argon in quartz tube, B2 nanoprecipitates | ultimate tensile strength | EXP |  | 298 | 1043000000 |  | Pa | P | 10.1016/j.ijrmhm.2023.106263 |  |  | 1043
4 | Zr35 Ti30 Nb20 Al10 Ta5 | BCC | VAM+CR+A+WQ | 5min at 1050*C in argon in quartz tube, B2 nanoprecipitates | ultimate tensile strength | EXP |  | 298 | 857000000 |  | Pa | P | 10.1016/j.ijrmhm.2023.106263 |  |  | 857
5 | Zr35 Ti30 Nb20 Al10 Ta5 | BCC | VAM+CR+A+WQ | 5min at 850*C in argon in quartz tube, B2 nanoprecipitates | tensile ductility | EXP |  | 298 | 20 |  | % | P | 10.1016/j.ijrmhm.2023.106263
6 | Zr35 Ti30 Nb20 Al10 Ta5 | BCC | VAM+CR+A+WQ | 5min at 1050*C in argon in quartz tube, B2 nanoprecipitates | tensile ductility | EXP |  | 298 | 15 |  | % | P | 10.1016/j.ijrmhm.2023.106263
1 | Zr35 Ti30 Nb20 Al10 Ta5 | BCC | AC | B2 nanoprecipitates | tensile yield strength | EXP |  | 298 | 850000000 |  | Pa | P | 10.1016/j.intermet.2023.107872 |  |  | 850
2 | Zr35 Ti30 Nb20 Al10 Ta5 | BCC | AC | B2 nanoprecipitates | tensile yield strength | EXP |  | 873 | 721000000 |  | Pa | P | 10.1016/j.intermet.2023.107872 |  |  | 721
3 | Zr35 Ti30 Nb20 Al10 Ta5 | BCC | AC | B2 nanoprecipitates | tensile yield strength | EXP |  | 1073 | 668000000 |  | Pa | P | 10.1016/j.intermet.2023.107872 |  |  | 668
4 | Zr35 Ti30 Nb20 Al10 Ta5 | BCC | AC | B2 nanoprecipitates | tensile ductility | EXP |  | 298 | 25 |  | % | P | 10.1016/j.intermet.2023.107872
5 | Zr35 Ti30 Nb20 Al10 Ta5 | BCC | AC | B2 nanoprecipitates | tensile ductility | EXP |  | 873 | 23 |  | % | P | 10.1016/j.intermet.2023.107872
6 | Zr35 Ti30 Nb20 Al10 Ta5 | BCC | AC | B2 nanoprecipitates | tensile ductility | EXP |  | 1073 | 18 |  | % | P | 10.1016/j.intermet.2023.107872
7 | Zr35 Ti30 Nb20 Al10 Ta5 | BCC | AC | B2 nanoprecipitates | hardness | EXP |  | 298 | 3049977000 | 29421000 | Pa | P | 10.1016/j.intermet.2023.107872 |  | 311 | 3
8 | Zr35 Ti30 Nb20 Al10 V5 | BCC | AC | B2 nanoprecipitates | tensile yield strength | EXP |  | 298 | 848000000 |  | Pa | P | 10.1016/j.intermet.2023.107872 |  |  | 848
9 | Zr35 Ti30 Nb20 Al10 V5 | BCC | AC | B2 nanoprecipitates | tensile yield strength | EXP |  | 873 | 635000000 |  | Pa | P | 10.1016/j.intermet.2023.107872 |  |  | 635
10 | Zr35 Ti30 Nb20 Al10 V5 | BCC | AC | B2 nanoprecipitates | tensile yield strength | EXP |  | 1073 | 583000000 |  | Pa | P | 10.1016/j.intermet.2023.107872 |  |  | 583
11 | Zr35 Ti30 Nb20 Al10 V5 | BCC | AC | B2 nanoprecipitates | tensile ductility | EXP |  | 298 | 16 |  | % | P | 10.1016/j.intermet.2023.107872
12 | Zr35 Ti30 Nb20 Al10 V5 | BCC | AC | B2 nanoprecipitates | tensile ductility | EXP |  | 873 | 16 |  | % | P | 10.1016/j.intermet.2023.107872
13 | Zr35 Ti30 Nb20 Al10 V5 | BCC | AC | B2 nanoprecipitates | tensile ductility | EXP |  | 1073 | 14 |  | % | P | 10.1016/j.intermet.2023.107872
14 | Zr35 Ti30 Nb20 Al10 V5 | BCC | AC | B2 nanoprecipitates | hardness | EXP |  | 298 | 3079398000 | 49035000 | Pa | P | 10.1016/j.intermet.2023.107872 |  | 314 | 5